## Sheet1
SiO2 | Al2O3 | Fe2O3 | CaO | Na2O | CA V | FA V | W/S | E | conditioning humidity | conditioning age | type | fc
77.48 | 38.38 | 0.3 | 0.05 | 13.14 | 517.2 | 213.08 | 0.232 | 378000000 | 20 | 7 | 2 | 20.0687
77.48 | 38.38 | 0.3 | 0.05 | 13.14 | 517.2 | 213.08 | 0.232 | 378000000 | 20 | 3 | 2 | 20.0802
77.48 | 38.38 | 0.3 | 0.05 | 13.14 | 517.2 | 213.08 | 0.232 | 378000000 | 20 | 14 | 2 | 22.0312
77.48 | 38.38 | 0.3 | 0.05 | 13.14 | 517.2 | 213.08 | 0.232 | 378000000 | 20 | 21 | 1 | 22.3712
77.48 | 38.38 | 0.3 | 0.05 | 13.14 | 517.2 | 213.08 | 0.232 | 378000000 | 20 | 28 | 2 | 22.7116
57.74 | 14.23 | 0.32 | 36 | 10.45 | 399.62 | 301.54 | 0.49 | 92400000 | 20 | 28 | 2 | 39.47
57.74 | 14.23 | 0.32 | 36 | 10.45 | 399.62 | 301.54 | 0.49 | 92400000 | 20 | 90 | 2 | 41.26
57.74 | 14.23 | 0.32 | 36 | 10.45 | 399.62 | 301.54 | 0.49 | 92400000 | 20 | 56 | 2 | 41.59
73.4 | 10.78 | 0.42 | 43.34 | 15.07 | 357.55 | 334.35 | 0.336 | 176400000 | 20 | 7 | 1 | 34.36
82.46 | 10.78 | 0.42 | 43.34 | 18.75 | 350.2 | 327.48 | 0.352 | 176400000 | 20 | 7 | 1 | 37.83
82.46 | 10.78 | 0.42 | 43.34 | 18.75 | 350.2 | 327.48 | 0.352 | 176400000 | 20 | 28 | 1 | 40.58
82.46 | 10.78 | 0.42 | 43.34 | 18.75 | 350.2 | 327.48 | 0.375 | 109200000 | 20 | 7 | 1 | 40.59
69.32 | 10.78 | 0.42 | 43.34 | 13.42 | 364.9 | 341.22 | 0.32 | 8400000 | 20 | 7 | 1 | 41.13
80.79 | 10.78 | 0.42 | 43.34 | 18.07 | 357.55 | 334.35 | 0.346 | 58800000 | 20 | 7 | 1 | 41.91
77.47 | 10.78 | 0.42 | 43.34 | 16.73 | 350.2 | 327.48 | 0.348 | 218400000 | 20 | 7 | 1 | 42.28
80.79 | 10.78 | 0.42 | 43.34 | 18.07 | 357.55 | 334.35 | 0.346 | 58800000 | 20 | 28 | 1 | 42.73
73.4 | 10.78 | 0.42 | 43.34 | 15.07 | 357.55 | 334.35 | 0.323 | 109200000 | 20 | 7 | 1 | 43.41
69.32 | 10.78 | 0.42 | 43.34 | 13.42 | 364.9 | 341.22 | 0.32 | 8400000 | 20 | 28 | 1 | 44.92
85.68 | 10.78 | 0.42 | 43.34 | 20.06 | 350.2 | 327.48 | 0.364 | 327600000 | 20 | 7 | 1 | 45.28
82.46 | 10.78 | 0.42 | 43.34 | 18.75 | 350.2 | 327.48 | 0.364 | 16800000 | 20 | 7 | 1 | 45.31
85.68 | 10.78 | 0.42 | 43.34 | 20.06 | 350.2 | 327.48 | 0.364 | 327600000 | 20 | 28 | 1 | 45.79
77.47 | 10.78 | 0.42 | 43.34 | 16.73 | 350.2 | 327.48 | 0.348 | 218400000 | 20 | 28 | 1 | 46.98
73.31 | 10.78 | 0.42 | 43.34 | 15.04 | 364.9 | 341.22 | 0.319 | 176400000 | 20 | 7 | 1 | 47.16
73.4 | 10.78 | 0.42 | 43.34 | 15.07 | 357.55 | 334.35 | 0.323 | 109200000 | 20 | 28 | 1 | 48.23
82.46 | 10.78 | 0.42 | 43.34 | 18.75 | 350.2 | 327.48 | 0.375 | 109200000 | 20 | 28 | 1 | 48.74
73.4 | 10.78 | 0.42 | 43.34 | 15.07 | 357.55 | 334.35 | 0.336 | 176400000 | 20 | 28 | 1 | 49.29
78.98 | 10.78 | 0.42 | 43.34 | 17.34 | 357.55 | 334.35 | 0.347 | 327600000 | 20 | 7 | 1 | 49.35
78.98 | 10.78 | 0.42 | 43.34 | 17.34 | 357.55 | 334.35 | 0.347 | 327600000 | 20 | 28 | 1 | 52.38
69.32 | 10.78 | 0.42 | 43.34 | 13.42 | 364.9 | 341.22 | 0.297 | 327600000 | 20 | 7 | 1 | 52.52
69.32 | 10.78 | 0.42 | 43.34 | 13.42 | 364.9 | 341.22 | 0.297 | 327600000 | 20 | 28 | 1 | 53.23
77.88 | 10.78 | 0.42 | 43.34 | 16.89 | 357.55 | 334.35 | 0.337 | 8400000 | 20 | 7 | 1 | 53.26
75.89 | 10.78 | 0.42 | 43.34 | 16.09 | 364.9 | 341.22 | 0.31 | 109200000 | 20 | 7 | 1 | 53.56
77.88 | 10.78 | 0.42 | 43.34 | 16.89 | 357.55 | 334.35 | 0.337 | 8400000 | 20 | 28 | 1 | 54.5
77.47 | 10.78 | 0.42 | 43.34 | 16.73 | 350.2 | 327.48 | 0.377 | 25200000 | 20 | 7 | 1 | 55.51
77.47 | 10.78 | 0.42 | 43.34 | 16.73 | 350.2 | 327.48 | 0.363 | 58800000 | 20 | 7 | 1 | 55.57
82.46 | 10.78 | 0.42 | 43.34 | 18.75 | 350.2 | 327.48 | 0.364 | 16800000 | 20 | 28 | 1 | 56.49
73.31 | 10.78 | 0.42 | 43.34 | 15.04 | 364.9 | 341.22 | 0.319 | 176400000 | 20 | 28 | 1 | 56.85
77.47 | 10.78 | 0.42 | 43.34 | 16.73 | 350.2 | 327.48 | 0.363 | 58800000 | 20 | 28 | 1 | 57.07
85.68 | 10.78 | 0.42 | 43.34 | 20.06 | 350.2 | 327.48 | 0.374 | 117600000 | 20 | 7 | 1 | 58.4
75.89 | 10.78 | 0.42 | 43.34 | 16.09 | 364.9 | 341.22 | 0.303 | 16800000 | 20 | 7 | 1 | 61.08
80.79 | 10.78 | 0.42 | 43.34 | 18.07 | 357.55 | 334.35 | 0.337 | 218400000 | 20 | 7 | 1 | 61.29
75.89 | 10.78 | 0.42 | 43.34 | 16.09 | 364.9 | 341.22 | 0.31 | 109200000 | 20 | 28 | 1 | 61.39
80.79 | 10.78 | 0.42 | 43.34 | 18.07 | 357.55 | 334.35 | 0.329 | 25200000 | 20 | 7 | 1 | 61.86
73.4 | 10.78 | 0.42 | 43.34 | 15.07 | 357.55 | 334.35 | 0.349 | 16800000 | 20 | 7 | 1 | 62
73.31 | 10.78 | 0.42 | 43.34 | 15.04 | 364.9 | 341.22 | 0.3 | 58800000 | 20 | 7 | 1 | 62.95
73.4 | 10.78 | 0.42 | 43.34 | 15.07 | 357.55 | 334.35 | 0.349 | 16800000 | 20 | 28 | 1 | 64.19
77.47 | 10.78 | 0.42 | 43.34 | 16.73 | 350.2 | 327.48 | 0.377 | 25200000 | 20 | 28 | 1 | 64.4
85.68 | 10.78 | 0.42 | 43.34 | 20.06 | 350.2 | 327.48 | 0.355 | 8400000 | 20 | 7 | 1 | 64.89
73.31 | 10.78 | 0.42 | 43.34 | 15.04 | 364.9 | 341.22 | 0.319 | 218400000 | 20 | 7 | 1 | 66.18
85.68 | 10.78 | 0.42 | 43.34 | 20.06 | 350.2 | 327.48 | 0.374 | 117600000 | 20 | 28 | 1 | 67.44
80.79 | 10.78 | 0.42 | 43.34 | 18.07 | 357.55 | 334.35 | 0.337 | 218400000 | 20 | 28 | 1 | 68.09
77.88 | 10.78 | 0.42 | 43.34 | 16.89 | 357.55 | 334.35 | 0.326 | 117600000 | 20 | 7 | 1 | 68.19
73.31 | 10.78 | 0.42 | 43.34 | 15.04 | 364.9 | 341.22 | 0.319 | 218400000 | 20 | 28 | 1 | 68.63
73.31 | 10.78 | 0.42 | 43.34 | 15.04 | 364.9 | 341.22 | 0.3 | 58800000 | 20 | 28 | 1 | 68.76
73.31 | 10.78 | 0.42 | 43.34 | 15.04 | 364.9 | 341.22 | 0.31 | 25200000 | 20 | 7 | 1 | 68.93
85.68 | 10.78 | 0.42 | 43.34 | 20.06 | 350.2 | 327.48 | 0.355 | 8400000 | 20 | 28 | 1 | 72.71
69.32 | 10.78 | 0.42 | 43.34 | 13.42 | 364.9 | 341.22 | 0.309 | 117600000 | 20 | 7 | 1 | 75.53
69.32 | 10.78 | 0.42 | 43.34 | 13.42 | 364.9 | 341.22 | 0.309 | 117600000 | 20 | 28 | 1 | 75.77
73.31 | 10.78 | 0.42 | 43.34 | 15.04 | 364.9 | 341.22 | 0.31 | 25200000 | 20 | 28 | 1 | 76.59
77.88 | 10.78 | 0.42 | 43.34 | 16.89 | 357.55 | 334.35 | 0.326 | 117600000 | 20 | 28 | 1 | 77.4
80.79 | 10.78 | 0.42 | 43.34 | 18.07 | 357.55 | 334.35 | 0.329 | 25200000 | 20 | 28 | 1 | 78.01
75.89 | 10.78 | 0.42 | 43.34 | 16.09 | 364.9 | 341.22 | 0.303 | 16800000 | 20 | 28 | 1 | 78.42
48.16 | 13.69 | 0.44 | 40.67 | 7.36 | 411.45 | 226.38 | 0.586 | 58800000 | 95 | 3 | 2 | 33.3811
48.16 | 13.69 | 0.44 | 40.67 | 7.36 | 411.45 | 226.38 | 0.586 | 58800000 | 95 | 7 | 2 | 40.5444
51.55 | 13.69 | 0.44 | 40.67 | 9.08 | 411.45 | 226.38 | 0.596 | 58800000 | 95 | 3 | 2 | 41.5473
51.55 | 13.69 | 0.44 | 40.67 | 9.08 | 411.45 | 226.38 | 0.596 | 58800000 | 95 | 7 | 2 | 49.1404
48.16 | 13.69 | 0.44 | 40.67 | 7.36 | 411.45 | 226.38 | 0.586 | 58800000 | 95 | 28 | 2 | 50.2865
54.93 | 13.69 | 0.44 | 40.67 | 10.8 | 411.45 | 226.38 | 0.606 | 58800000 | 95 | 3 | 2 | 50.8596
54.93 | 13.69 | 0.44 | 40.67 | 10.8 | 411.45 | 226.38 | 0.606 | 58800000 | 95 | 7 | 2 | 56.447
51.55 | 13.69 | 0.44 | 40.67 | 9.08 | 411.45 | 226.38 | 0.596 | 58800000 | 95 | 28 | 2 | 57.5931
54.93 | 13.69 | 0.44 | 40.67 | 10.8 | 411.45 | 226.38 | 0.606 | 58800000 | 95 | 28 | 2 | 62.6074
51.45 | 16.24 | 0.584 | 34.48 | 10.42 | 497.32 | 224.16 | 0.112 | 58800000 | 20 | 3 | 1 | 41.86
51.45 | 16.24 | 0.584 | 34.48 | 10.42 | 497.32 | 224.16 | 0.112 | 58800000 | 20 | 7 | 1 | 48.49
51.45 | 16.24 | 0.584 | 34.48 | 10.42 | 497.32 | 224.16 | 0.112 | 58800000 | 20 | 28 | 1 | 53.11
101.005 | 22.235 | 1.075 | 20.2 | 25.415 | 416 | 216 | 0.273 | 46200000 | 20 | 3 | 1 | 38.71
101.005 | 22.235 | 1.075 | 20.2 | 25.415 | 416 | 216 | 0.273 | 126000000 | 20 | 7 | 1 | 46.12
101.005 | 22.235 | 1.075 | 20.2 | 25.415 | 416 | 216 | 0.273 | 126000000 | 20 | 3 | 1 | 47.24
101.005 | 22.235 | 1.075 | 20.2 | 25.415 | 416 | 216 | 0.273 | 92400000 | 20 | 3 | 1 | 50.22
101.005 | 22.235 | 1.075 | 20.2 | 25.415 | 416 | 216 | 0.273 | 46200000 | 20 | 7 | 1 | 51.15
101.005 | 22.235 | 1.075 | 20.2 | 25.415 | 416 | 216 | 0.273 | 63000000 | 20 | 7 | 1 | 54.18
101.005 | 22.235 | 1.075 | 20.2 | 25.415 | 416 | 216 | 0.417 | 54600000 | 20 | 7 | 1 | 55.53
101.005 | 22.235 | 1.075 | 20.2 | 25.415 | 416 | 216 | 0.273 | 63000000 | 20 | 3 | 1 | 57.24
101.005 | 22.235 | 1.075 | 20.2 | 25.415 | 416 | 216 | 0.273 | 92400000 | 20 | 7 | 1 | 57.53
101.005 | 22.235 | 1.075 | 20.2 | 25.415 | 416 | 216 | 0.381 | 54600000 | 20 | 7 | 1 | 60.42
101.005 | 22.235 | 1.075 | 20.2 | 25.415 | 416 | 216 | 0.273 | 109200000 | 20 | 7 | 1 | 60.91
101.005 | 22.235 | 1.075 | 20.2 | 25.415 | 416 | 216 | 0.345 | 54600000 | 20 | 7 | 1 | 63.64
101.005 | 22.235 | 1.075 | 20.2 | 25.415 | 416 | 216 | 0.273 | 109200000 | 20 | 3 | 1 | 66.2
101.005 | 22.235 | 1.075 | 20.2 | 25.415 | 416 | 216 | 0.273 | 54600000 | 20 | 3 | 1 | 67.91
101.005 | 22.235 | 1.075 | 20.2 | 25.415 | 416 | 216 | 0.308 | 54600000 | 20 | 7 | 1 | 70.24
101.005 | 22.235 | 1.075 | 20.2 | 25.415 | 416 | 216 | 0.273 | 54600000 | 20 | 7 | 1 | 76.53
105.22 | 25.2 | 1.12 | 0.83 | 19.99 | 368.6 | 287.2 | 0.393 | 92400000 | 95 | 28 | 2 | 16.2
129.04 | 25.2 | 1.12 | 0.83 | 31.9 | 363.95 | 283.2 | 0.434 | 92400000 | 95 | 28 | 2 | 22.5
113.16 | 25.2 | 1.12 | 0.83 | 23.96 | 366.67 | 285.6 | 0.409 | 92400000 | 95 | 28 | 2 | 24.1
60.198 | 19.18 | 1.188 | 26.11 | 10.42 | 497.32 | 224.16 | 0.119 | 58800000 | 20 | 3 | 1 | 40.56
60.198 | 19.18 | 1.188 | 26.11 | 10.42 | 497.32 | 224.16 | 0.119 | 58800000 | 20 | 7 | 1 | 46.11
60.198 | 19.18 | 1.188 | 26.11 | 10.42 | 497.32 | 224.16 | 0.119 | 58800000 | 20 | 28 | 1 | 50.47
97.18 | 17.71 | 1.21 | 0.62 | 10.37 | 451.92 | 213.54 | 0.197 | 36399999.96 | 20 | 7 | 1 | 17.56
97.18 | 17.71 | 1.21 | 0.62 | 10.37 | 467.49 | 220.9 | 0.428 | 36399999.96 | 20 | 7 | 1 | 35.33
97.18 | 17.71 | 1.21 | 0.62 | 10.37 | 483.45 | 228.44 | 0.361 | 36399999.96 | 20 | 7 | 1 | 41.78
97.18 | 17.71 | 1.21 | 0.62 | 10.37 | 511.19 | 243.37 | 0.226 | 36399999.96 | 20 | 7 | 1 | 47.11
97.18 | 17.71 | 1.21 | 0.62 | 10.37 | 499.3 | 235.93 | 0.294 | 36399999.96 | 20 | 7 | 1 | 61.33
139.1 | 23.1 | 1.4 | 0.18 | 34.75 | 399.62 | 266.54 | 0.427 | 92400000 | 20 | 28 | 2 | 22.37
130.28 | 23.1 | 1.4 | 0.2 | 30.39 | 352.33 | 274.4 | 0.499 | 92400000 | 20 | 28 | 2 | 22.4
130.28 | 23.1 | 1.4 | 0.2 | 30.39 | 352.33 | 274.4 | 0.499 | 92400000 | 20 | 56 | 2 | 25.1
139.1 | 23.1 | 1.4 | 0.18 | 34.75 | 399.62 | 266.54 | 0.427 | 92400000 | 20 | 56 | 2 | 25.13
130.28 | 23.1 | 1.4 | 0.2 | 30.39 | 352.33 | 274.4 | 0.499 | 92400000 | 20 | 90 | 2 | 27
139.1 | 23.1 | 1.4 | 0.18 | 34.75 | 399.62 | 266.54 | 0.427 | 92400000 | 20 | 90 | 2 | 27.01
95.304 | 9.502 | 1.539 | 25.198 | 22.692 | 441.54 | 252.73 | 0.513 | 92400000 | 20 | 3 | 2 | 48.4663
95.304 | 9.502 | 1.539 | 25.198 | 22.692 | 441.54 | 252.73 | 0.513 | 92400000 | 20 | 7 | 2 | 49.816
95.304 | 9.502 | 1.539 | 25.198 | 22.692 | 441.54 | 252.73 | 0.513 | 92400000 | 20 | 28 | 2 | 51.1656
95.304 | 9.502 | 1.539 | 25.198 | 22.692 | 441.54 | 252.73 | 0.513 | 92400000 | 20 | 90 | 2 | 53.1288
92.648 | 10.115 | 1.61 | 26.93 | 22.705 | 441.54 | 252.73 | 0.513 | 92400000 | 20 | 3 | 2 | 51.1656
92.648 | 10.115 | 1.61 | 26.93 | 22.705 | 441.54 | 252.73 | 0.513 | 92400000 | 20 | 7 | 2 | 52.3926
92.648 | 10.115 | 1.61 | 26.93 | 22.705 | 441.54 | 252.73 | 0.513 | 92400000 | 20 | 28 | 2 | 54.7239
92.648 | 10.115 | 1.61 | 26.93 | 22.705 | 441.54 | 252.73 | 0.513 | 92400000 | 20 | 90 | 2 | 56.5644
89.991 | 10.728 | 1.681 | 28.662 | 22.718 | 441.54 | 252.73 | 0.513 | 92400000 | 20 | 3 | 2 | 53.2515
89.991 | 10.728 | 1.681 | 28.662 | 22.718 | 441.54 | 252.73 | 0.513 | 92400000 | 20 | 7 | 2 | 55.2147
89.991 | 10.728 | 1.681 | 28.662 | 22.718 | 441.54 | 252.73 | 0.513 | 92400000 | 20 | 28 | 2 | 58.1595
89.991 | 10.728 | 1.681 | 28.662 | 22.718 | 441.54 | 252.73 | 0.513 | 92400000 | 20 | 90 | 2 | 63.0675
57.93 | 16.62 | 1.71 | 34.85 | 27.28 | 418.98 | 243.8 | 0.178 | 14700000 | 20 | 3 | 1 | 17.09
56.47 | 16.62 | 1.71 | 34.85 | 25.64 | 418.98 | 243.8 | 0.133 | 14700000 | 20 | 3 | 1 | 18.65
49.61 | 16.62 | 1.71 | 34.85 | 17.96 | 418.98 | 243.8 | 0.17 | 31500000 | 20 | 3 | 1 | 18.95
49.61 | 16.62 | 1.71 | 34.85 | 17.96 | 418.98 | 243.8 | 0.17 | 14700000 | 20 | 3 | 1 | 19.44
49.61 | 16.62 | 1.71 | 34.85 | 17.96 | 418.98 | 243.8 | 0.17 | 23100000 | 20 | 3 | 1 | 21.09
45.24 | 16.62 | 1.71 | 34.85 | 13.06 | 418.98 | 243.8 | 0.12 | 14700000 | 20 | 3 | 1 | 21.26
60.84 | 16.62 | 1.71 | 34.85 | 30.54 | 418.98 | 243.8 | 0.159 | 14700000 | 20 | 3 | 1 | 21.72
45.24 | 16.62 | 1.71 | 34.85 | 13.06 | 418.98 | 243.8 | 0.12 | 31500000 | 20 | 3 | 1 | 21.75
49.61 | 16.62 | 1.71 | 34.85 | 17.96 | 418.98 | 243.8 | 0.17 | 31500000 | 20 | 7 | 1 | 22.25
49.61 | 16.62 | 1.71 | 34.85 | 17.96 | 418.98 | 243.8 | 0.17 | 14700000 | 20 | 7 | 1 | 22.8
47.32 | 16.62 | 1.71 | 34.85 | 15.39 | 418.98 | 243.8 | 0.146 | 31500000 | 20 | 3 | 1 | 23.44
49.61 | 16.62 | 1.71 | 34.85 | 17.96 | 418.98 | 243.8 | 0.17 | 14700000 | 20 | 28 | 1 | 24.17
45.24 | 16.62 | 1.71 | 34.85 | 13.06 | 418.98 | 243.8 | 0.12 | 14700000 | 20 | 7 | 1 | 24.24
45.24 | 16.62 | 1.71 | 34.85 | 13.06 | 418.98 | 243.8 | 0.12 | 23100000 | 20 | 3 | 1 | 24.45
47.32 | 16.62 | 1.71 | 34.85 | 15.39 | 418.98 | 243.8 | 0.146 | 14700000 | 20 | 3 | 1 | 24.46
57.93 | 16.62 | 1.71 | 34.85 | 27.28 | 418.98 | 243.8 | 0.178 | 23100000 | 20 | 3 | 1 | 24.95
65.42 | 16.62 | 1.71 | 34.85 | 35.66 | 418.98 | 243.8 | 0.186 | 14700000 | 20 | 3 | 1 | 24.96
57.93 | 16.62 | 1.71 | 34.85 | 27.28 | 418.98 | 243.8 | 0.178 | 31500000 | 20 | 3 | 1 | 25.02
56.47 | 16.62 | 1.71 | 34.85 | 25.64 | 418.98 | 243.8 | 0.133 | 31500000 | 20 | 3 | 1 | 25.25
57.93 | 16.62 | 1.71 | 34.85 | 27.28 | 418.98 | 243.8 | 0.178 | 14700000 | 20 | 7 | 1 | 25.4
47.32 | 16.62 | 1.71 | 34.85 | 15.39 | 418.98 | 243.8 | 0.146 | 14700000 | 20 | 7 | 1 | 26.68
56.47 | 16.62 | 1.71 | 34.85 | 25.64 | 418.98 | 243.8 | 0.133 | 14700000 | 20 | 7 | 1 | 26.84
51.07 | 16.62 | 1.71 | 34.85 | 19.59 | 418.98 | 243.8 | 0.127 | 31500000 | 20 | 3 | 1 | 27.03
56.47 | 16.62 | 1.71 | 34.85 | 25.64 | 418.98 | 243.8 | 0.133 | 23100000 | 20 | 3 | 1 | 27.06
65.42 | 16.62 | 1.71 | 34.85 | 35.66 | 418.98 | 243.8 | 0.186 | 14700000 | 20 | 7 | 1 | 27.24
47.32 | 16.62 | 1.71 | 34.85 | 15.39 | 418.98 | 243.8 | 0.146 | 23100000 | 20 | 3 | 1 | 27.26
49.61 | 16.62 | 1.71 | 34.85 | 17.96 | 418.98 | 243.8 | 0.17 | 23100000 | 20 | 7 | 1 | 27.65
56.47 | 16.62 | 1.71 | 34.85 | 25.64 | 418.98 | 243.8 | 0.133 | 31500000 | 20 | 7 | 1 | 27.75
51.07 | 16.62 | 1.71 | 34.85 | 19.59 | 418.98 | 243.8 | 0.127 | 23100000 | 20 | 3 | 1 | 28.1
52.52 | 16.62 | 1.71 | 34.85 | 21.22 | 418.98 | 243.8 | 0.143 | 31500000 | 20 | 3 | 1 | 28.21
52.52 | 16.62 | 1.71 | 34.85 | 21.22 | 418.98 | 243.8 | 0.143 | 23100000 | 20 | 3 | 1 | 28.65
47.32 | 16.62 | 1.71 | 34.85 | 15.39 | 418.98 | 243.8 | 0.146 | 31500000 | 20 | 7 | 1 | 28.82
45.24 | 16.62 | 1.71 | 34.85 | 13.06 | 418.98 | 243.8 | 0.12 | 14700000 | 20 | 28 | 1 | 28.88
51.07 | 16.62 | 1.71 | 34.85 | 19.59 | 418.98 | 243.8 | 0.127 | 14700000 | 20 | 3 | 1 | 29.13
57.93 | 16.62 | 1.71 | 34.85 | 27.28 | 418.98 | 243.8 | 0.178 | 14700000 | 20 | 28 | 1 | 29.42
49.61 | 16.62 | 1.71 | 34.85 | 17.96 | 418.98 | 243.8 | 0.17 | 31500000 | 20 | 28 | 1 | 29.46
56.47 | 16.62 | 1.71 | 34.85 | 25.64 | 418.98 | 243.8 | 0.133 | 23100000 | 20 | 28 | 1 | 29.67
60.84 | 16.62 | 1.71 | 34.85 | 30.54 | 418.98 | 243.8 | 0.159 | 31500000 | 20 | 3 | 1 | 29.74
56.47 | 16.62 | 1.71 | 34.85 | 25.64 | 418.98 | 243.8 | 0.133 | 23100000 | 20 | 7 | 1 | 29.75
47.32 | 16.62 | 1.71 | 34.85 | 15.39 | 418.98 | 243.8 | 0.146 | 23100000 | 20 | 7 | 1 | 29.84
57.93 | 16.62 | 1.71 | 34.85 | 27.28 | 418.98 | 243.8 | 0.178 | 31500000 | 20 | 7 | 1 | 29.9
52.52 | 16.62 | 1.71 | 34.85 | 21.22 | 418.98 | 243.8 | 0.143 | 31500000 | 20 | 7 | 1 | 29.99
49.61 | 16.62 | 1.71 | 34.85 | 17.96 | 418.98 | 243.8 | 0.17 | 23100000 | 20 | 28 | 1 | 30.01
45.24 | 16.62 | 1.71 | 34.85 | 13.06 | 418.98 | 243.8 | 0.12 | 14700000 | 20 | 56 | 1 | 30.12
51.07 | 16.62 | 1.71 | 34.85 | 19.59 | 418.98 | 243.8 | 0.127 | 31500000 | 20 | 7 | 1 | 30.21
52.52 | 16.62 | 1.71 | 34.85 | 21.22 | 418.98 | 243.8 | 0.143 | 14700000 | 20 | 3 | 1 | 30.23
45.24 | 16.62 | 1.71 | 34.85 | 13.06 | 418.98 | 243.8 | 0.12 | 31500000 | 20 | 7 | 1 | 30.26
56.47 | 16.62 | 1.71 | 34.85 | 25.64 | 418.98 | 243.8 | 0.133 | 14700000 | 20 | 28 | 1 | 30.27
60.84 | 16.62 | 1.71 | 34.85 | 30.54 | 418.98 | 243.8 | 0.159 | 14700000 | 20 | 7 | 1 | 30.65
60.84 | 16.62 | 1.71 | 34.85 | 30.54 | 418.98 | 243.8 | 0.159 | 23100000 | 20 | 3 | 1 | 31.07
51.07 | 16.62 | 1.71 | 34.85 | 19.59 | 418.98 | 243.8 | 0.127 | 14700000 | 20 | 7 | 1 | 31.11
60.84 | 16.62 | 1.71 | 34.85 | 30.54 | 418.98 | 243.8 | 0.159 | 31500000 | 20 | 7 | 1 | 31.11
56.47 | 16.62 | 1.71 | 34.85 | 25.64 | 418.98 | 243.8 | 0.133 | 31500000 | 20 | 28 | 1 | 31.24
51.07 | 16.62 | 1.71 | 34.85 | 19.59 | 418.98 | 243.8 | 0.127 | 23100000 | 20 | 7 | 1 | 31.33
57.93 | 16.62 | 1.71 | 34.85 | 27.28 | 418.98 | 243.8 | 0.178 | 23100000 | 20 | 7 | 1 | 31.64
65.42 | 16.62 | 1.71 | 34.85 | 35.66 | 418.98 | 243.8 | 0.186 | 31500000 | 20 | 3 | 1 | 31.67
52.52 | 16.62 | 1.71 | 34.85 | 21.22 | 418.98 | 243.8 | 0.143 | 23100000 | 20 | 7 | 1 | 31.76
49.61 | 16.62 | 1.71 | 34.85 | 17.96 | 418.98 | 243.8 | 0.17 | 31500000 | 20 | 56 | 1 | 31.84
47.32 | 16.62 | 1.71 | 34.85 | 15.39 | 418.98 | 243.8 | 0.146 | 14700000 | 20 | 28 | 1 | 32.02
56.47 | 16.62 | 1.71 | 34.85 | 25.64 | 418.98 | 243.8 | 0.133 | 23100000 | 20 | 56 | 1 | 32.04
56.47 | 16.62 | 1.71 | 34.85 | 25.64 | 418.98 | 243.8 | 0.133 | 31500000 | 20 | 56 | 1 | 32.48
45.24 | 16.62 | 1.71 | 34.85 | 13.06 | 418.98 | 243.8 | 0.12 | 31500000 | 20 | 28 | 1 | 32.64
49.61 | 16.62 | 1.71 | 34.85 | 17.96 | 418.98 | 243.8 | 0.17 | 14700000 | 20 | 56 | 1 | 32.64
45.24 | 16.62 | 1.71 | 34.85 | 13.06 | 418.98 | 243.8 | 0.12 | 23100000 | 20 | 7 | 1 | 32.74
65.42 | 16.62 | 1.71 | 34.85 | 35.66 | 418.98 | 243.8 | 0.186 | 14700000 | 20 | 28 | 1 | 32.76
51.07 | 16.62 | 1.71 | 34.85 | 19.59 | 418.98 | 243.8 | 0.127 | 23100000 | 20 | 28 | 1 | 32.98
60.84 | 16.62 | 1.71 | 34.85 | 30.54 | 418.98 | 243.8 | 0.159 | 23100000 | 20 | 7 | 1 | 33.4
60.84 | 16.62 | 1.71 | 34.85 | 30.54 | 418.98 | 243.8 | 0.159 | 14700000 | 20 | 28 | 1 | 33.47
60.84 | 16.62 | 1.71 | 34.85 | 30.54 | 418.98 | 243.8 | 0.159 | 31500000 | 20 | 28 | 1 | 33.78
52.52 | 16.62 | 1.71 | 34.85 | 21.22 | 418.98 | 243.8 | 0.143 | 14700000 | 20 | 7 | 1 | 33.87
52.52 | 16.62 | 1.71 | 34.85 | 21.22 | 418.98 | 243.8 | 0.143 | 14700000 | 20 | 28 | 1 | 34.42
51.07 | 16.62 | 1.71 | 34.85 | 19.59 | 418.98 | 243.8 | 0.127 | 31500000 | 20 | 28 | 1 | 34.44
60.84 | 16.62 | 1.71 | 34.85 | 30.54 | 418.98 | 243.8 | 0.159 | 23100000 | 20 | 28 | 1 | 34.61
60.84 | 16.62 | 1.71 | 34.85 | 30.54 | 418.98 | 243.8 | 0.159 | 31500000 | 20 | 56 | 1 | 34.7
47.32 | 16.62 | 1.71 | 34.85 | 15.39 | 418.98 | 243.8 | 0.146 | 31500000 | 20 | 28 | 1 | 34.97
47.32 | 16.62 | 1.71 | 34.85 | 15.39 | 418.98 | 243.8 | 0.146 | 14700000 | 20 | 56 | 1 | 35.2
51.07 | 16.62 | 1.71 | 34.85 | 19.59 | 418.98 | 243.8 | 0.127 | 14700000 | 20 | 28 | 1 | 35.68
57.93 | 16.62 | 1.71 | 34.85 | 27.28 | 418.98 | 243.8 | 0.178 | 31500000 | 20 | 28 | 1 | 35.78
65.42 | 16.62 | 1.71 | 34.85 | 35.66 | 418.98 | 243.8 | 0.186 | 31500000 | 20 | 7 | 1 | 35.81
65.42 | 16.62 | 1.71 | 34.85 | 35.66 | 418.98 | 243.8 | 0.186 | 31500000 | 20 | 28 | 1 | 35.9
57.93 | 16.62 | 1.71 | 34.85 | 27.28 | 418.98 | 243.8 | 0.178 | 14700000 | 20 | 56 | 1 | 35.9
52.52 | 16.62 | 1.71 | 34.85 | 21.22 | 418.98 | 243.8 | 0.143 | 14700000 | 20 | 56 | 1 | 35.95
56.47 | 16.62 | 1.71 | 34.85 | 25.64 | 418.98 | 243.8 | 0.133 | 14700000 | 20 | 56 | 1 | 36.45
57.93 | 16.62 | 1.71 | 34.85 | 27.28 | 418.98 | 243.8 | 0.178 | 23100000 | 20 | 28 | 1 | 37.26
52.52 | 16.62 | 1.71 | 34.85 | 21.22 | 418.98 | 243.8 | 0.143 | 31500000 | 20 | 28 | 1 | 37.64
45.24 | 16.62 | 1.71 | 34.85 | 13.06 | 418.98 | 243.8 | 0.12 | 23100000 | 20 | 28 | 1 | 37.65
60.84 | 16.62 | 1.71 | 34.85 | 30.54 | 418.98 | 243.8 | 0.159 | 23100000 | 20 | 56 | 1 | 38.26
65.42 | 16.62 | 1.71 | 34.85 | 35.66 | 418.98 | 243.8 | 0.186 | 23100000 | 20 | 3 | 1 | 38.71
47.32 | 16.62 | 1.71 | 34.85 | 15.39 | 418.98 | 243.8 | 0.146 | 23100000 | 20 | 28 | 1 | 39.05
49.61 | 16.62 | 1.71 | 34.85 | 17.96 | 418.98 | 243.8 | 0.17 | 23100000 | 20 | 56 | 1 | 39.56
51.07 | 16.62 | 1.71 | 34.85 | 19.59 | 418.98 | 243.8 | 0.127 | 14700000 | 20 | 56 | 1 | 39.87
57.93 | 16.62 | 1.71 | 34.85 | 27.28 | 418.98 | 243.8 | 0.178 | 31500000 | 20 | 56 | 1 | 40.86
45.24 | 16.62 | 1.71 | 34.85 | 13.06 | 418.98 | 243.8 | 0.12 | 31500000 | 20 | 56 | 1 | 40.98
47.32 | 16.62 | 1.71 | 34.85 | 15.39 | 418.98 | 243.8 | 0.146 | 31500000 | 20 | 56 | 1 | 41.05
45.24 | 16.62 | 1.71 | 34.85 | 13.06 | 418.98 | 243.8 | 0.12 | 23100000 | 20 | 56 | 1 | 41.24
51.07 | 16.62 | 1.71 | 34.85 | 19.59 | 418.98 | 243.8 | 0.127 | 31500000 | 20 | 56 | 1 | 41.65
52.52 | 16.62 | 1.71 | 34.85 | 21.22 | 418.98 | 243.8 | 0.143 | 23100000 | 20 | 28 | 1 | 41.96
65.42 | 16.62 | 1.71 | 34.85 | 35.66 | 418.98 | 243.8 | 0.186 | 31500000 | 20 | 56 | 1 | 42
52.52 | 16.62 | 1.71 | 34.85 | 21.22 | 418.98 | 243.8 | 0.143 | 31500000 | 20 | 56 | 1 | 42.26
65.42 | 16.62 | 1.71 | 34.85 | 35.66 | 418.98 | 243.8 | 0.186 | 23100000 | 20 | 7 | 1 | 42.42
60.84 | 16.62 | 1.71 | 34.85 | 30.54 | 418.98 | 243.8 | 0.159 | 14700000 | 20 | 56 | 1 | 42.6
57.93 | 16.62 | 1.71 | 34.85 | 27.28 | 418.98 | 243.8 | 0.178 | 23100000 | 20 | 56 | 1 | 42.85
65.42 | 16.62 | 1.71 | 34.85 | 35.66 | 418.98 | 243.8 | 0.186 | 23100000 | 20 | 28 | 1 | 44.64
47.32 | 16.62 | 1.71 | 34.85 | 15.39 | 418.98 | 243.8 | 0.146 | 23100000 | 20 | 56 | 1 | 44.71
52.52 | 16.62 | 1.71 | 34.85 | 21.22 | 418.98 | 243.8 | 0.143 | 23100000 | 20 | 56 | 1 | 48.8
65.42 | 16.62 | 1.71 | 34.85 | 35.66 | 418.98 | 243.8 | 0.186 | 14700000 | 20 | 56 | 1 | 49.24
65.42 | 16.62 | 1.71 | 34.85 | 35.66 | 418.98 | 243.8 | 0.186 | 23100000 | 20 | 56 | 1 | 50.11
51.07 | 16.62 | 1.71 | 34.85 | 19.59 | 418.98 | 243.8 | 0.127 | 23100000 | 20 | 56 | 1 | 51.07
87.281 | 11.353 | 1.754 | 30.43 | 22.731 | 441.54 | 252.73 | 0.513 | 92400000 | 20 | 3 | 2 | 59.7546
87.281 | 11.353 | 1.754 | 30.43 | 22.731 | 441.54 | 252.73 | 0.513 | 92400000 | 20 | 7 | 2 | 62.2086
87.281 | 11.353 | 1.754 | 30.43 | 22.731 | 441.54 | 252.73 | 0.513 | 92400000 | 20 | 28 | 2 | 67.2393
87.281 | 11.353 | 1.754 | 30.43 | 22.731 | 441.54 | 252.73 | 0.513 | 92400000 | 20 | 90 | 2 | 69.3252
74.01 | 12 | 1.8 | 42 | 19.75 | 451.12 | 251.35 | 0.181 | 25200000 | 20 | 7 | 2 | 61.8519
74.01 | 12 | 1.8 | 42 | 19.75 | 451.12 | 251.35 | 0.181 | 25200000 | 20 | 28 | 2 | 67.4074
74.01 | 12 | 1.8 | 42 | 19.75 | 451.12 | 251.35 | 0.181 | 25200000 | 20 | 90 | 2 | 70.7407
74.01 | 12 | 1.8 | 42 | 19.75 | 451.12 | 251.35 | 0.181 | 58800000 | 20 | 7 | 2 | 73.4615
74.01 | 12 | 1.8 | 42 | 19.75 | 451.12 | 251.35 | 0.181 | 58800000 | 20 | 28 | 2 | 81.5385
74.01 | 12 | 1.8 | 42 | 19.75 | 451.12 | 251.35 | 0.181 | 58800000 | 20 | 90 | 2 | 85
84.543 | 11.985 | 1.827 | 32.216 | 22.744 | 441.54 | 252.73 | 0.513 | 92400000 | 20 | 3 | 2 | 57.3006
84.543 | 11.985 | 1.827 | 32.216 | 22.744 | 441.54 | 252.73 | 0.513 | 92400000 | 20 | 7 | 2 | 59.2638
84.543 | 11.985 | 1.827 | 32.216 | 22.744 | 441.54 | 252.73 | 0.513 | 92400000 | 20 | 28 | 2 | 63.8037
84.543 | 11.985 | 1.827 | 32.216 | 22.744 | 441.54 | 252.73 | 0.513 | 92400000 | 20 | 90 | 2 | 67.1166
81.914 | 12.591 | 1.898 | 33.93 | 22.757 | 441.54 | 252.73 | 0.513 | 92400000 | 20 | 3 | 2 | 55.092
81.914 | 12.591 | 1.898 | 33.93 | 22.757 | 441.54 | 252.73 | 0.513 | 92400000 | 20 | 7 | 2 | 58.2822
81.914 | 12.591 | 1.898 | 33.93 | 22.757 | 441.54 | 252.73 | 0.513 | 92400000 | 20 | 28 | 2 | 61.1043
81.914 | 12.591 | 1.898 | 33.93 | 22.757 | 441.54 | 252.73 | 0.513 | 92400000 | 20 | 90 | 2 | 65.1534
79.23 | 13.21 | 1.97 | 35.68 | 22.77 | 441.54 | 252.73 | 0.513 | 92400000 | 20 | 3 | 2 | 54.1104
79.23 | 13.21 | 1.97 | 35.68 | 22.77 | 441.54 | 252.73 | 0.513 | 92400000 | 20 | 7 | 2 | 57.6687
79.23 | 13.21 | 1.97 | 35.68 | 22.77 | 441.54 | 252.73 | 0.513 | 92400000 | 20 | 28 | 2 | 60.1227
79.23 | 13.21 | 1.97 | 35.68 | 22.77 | 441.54 | 252.73 | 0.513 | 92400000 | 20 | 90 | 2 | 63.0675
83.251 | 10.017 | 2.09 | 23.807 | 16.61 | 418.47 | 248.85 | 0.397 | 72800000.04 | 20 | 3 | 1 | 10.4
83.251 | 10.017 | 2.09 | 23.807 | 16.61 | 418.47 | 248.85 | 0.397 | 72800000.04 | 20 | 7 | 1 | 12.9
83.251 | 10.017 | 2.09 | 23.807 | 16.61 | 418.47 | 248.85 | 0.397 | 72800000.04 | 20 | 28 | 1 | 16.1
83.251 | 10.017 | 2.09 | 23.807 | 16.61 | 418.47 | 248.85 | 0.397 | 39200000.02 | 20 | 3 | 1 | 19.24
83.251 | 10.017 | 2.09 | 23.807 | 16.61 | 418.47 | 248.85 | 0.404 | 39200000.02 | 20 | 3 | 1 | 19.24
83.251 | 10.017 | 2.09 | 23.807 | 16.61 | 418.47 | 248.85 | 0.397 | 39200000.02 | 20 | 7 | 1 | 20.48
83.251 | 10.017 | 2.09 | 23.807 | 16.61 | 418.47 | 248.85 | 0.404 | 39200000.02 | 20 | 7 | 1 | 20.48
83.251 | 10.017 | 2.09 | 23.807 | 16.61 | 418.47 | 248.85 | 0.397 | 39200000.02 | 20 | 28 | 1 | 24.52
83.251 | 10.017 | 2.09 | 23.807 | 16.61 | 418.47 | 248.85 | 0.404 | 39200000.02 | 20 | 28 | 1 | 24.52
73.265 | 23.572 | 2.09 | 13.607 | 10.42 | 497.32 | 224.16 | 0.126 | 58800000 | 20 | 3 | 1 | 32.81
73.265 | 23.572 | 2.09 | 13.607 | 10.42 | 497.32 | 224.16 | 0.126 | 58800000 | 20 | 7 | 1 | 40.07
73.265 | 23.572 | 2.09 | 13.607 | 10.42 | 497.32 | 224.16 | 0.126 | 58800000 | 20 | 28 | 1 | 43.24
92.4 | 28.1 | 2.1 | 0.5 | 11.9 | 350 | 327.72 | 0.286 | 10080000 | 20 | 7 | 1 | 9.83321
92.4 | 28.1 | 2.1 | 0.5 | 11.9 | 350 | 327.72 | 0.286 | 10080000 | 20 | 28 | 1 | 13.3626
92.4 | 28.1 | 2.1 | 0.5 | 11.9 | 350 | 327.72 | 0.302 | 84000000 | 20 | 7 | 1 | 16.0047
88.04 | 28.1 | 2.1 | 0.5 | 10.25 | 358 | 335.21 | 0.259 | 84000000 | 20 | 7 | 1 | 16.129
88.04 | 28.1 | 2.1 | 0.5 | 10.25 | 358 | 335.21 | 0.259 | 84000000 | 20 | 28 | 1 | 17.9032
92.4 | 28.1 | 2.1 | 0.5 | 11.9 | 368 | 344.57 | 0.326 | 84000000 | 20 | 7 | 1 | 18.3529
92.4 | 28.1 | 2.1 | 0.5 | 11.9 | 350 | 327.72 | 0.278 | 84000000 | 20 | 7 | 1 | 18.5537
92.4 | 28.1 | 2.1 | 0.5 | 11.9 | 350 | 327.72 | 0.302 | 84000000 | 20 | 28 | 1 | 18.7985
92.4 | 28.1 | 2.1 | 0.5 | 11.9 | 350 | 327.72 | 0.278 | 84000000 | 20 | 28 | 1 | 20.3184
92.4 | 28.1 | 2.1 | 0.5 | 11.9 | 368 | 344.57 | 0.326 | 84000000 | 20 | 28 | 1 | 22.1614
92.4 | 28.1 | 2.1 | 0.5 | 11.9 | 350 | 327.72 | 0.286 | 42000000 | 20 | 7 | 1 | 22.7857
90.29 | 28.1 | 2.1 | 0.5 | 11.1 | 350 | 327.72 | 0.336 | 84000000 | 20 | 7 | 1 | 23.0777
90.29 | 28.1 | 2.1 | 0.5 | 11.1 | 350 | 327.72 | 0.336 | 84000000 | 20 | 28 | 1 | 25.1063
92.4 | 28.1 | 2.1 | 0.5 | 11.9 | 350 | 327.72 | 0.286 | 42000000 | 20 | 28 | 1 | 25.2143
92.4 | 28.1 | 2.1 | 0.5 | 11.9 | 350 | 327.72 | 0.286 | 84000000 | 20 | 7 | 1 | 25.2778
88.32 | 28.1 | 2.1 | 0.5 | 10.35 | 350 | 327.72 | 0.261 | 84000000 | 20 | 7 | 1 | 25.4146
92.4 | 28.1 | 2.1 | 0.5 | 11.9 | 350 | 327.72 | 0.286 | 84000000 | 20 | 7 | 1 | 25.5208
92.4 | 28.1 | 2.1 | 0.5 | 11.9 | 350 | 327.72 | 0.286 | 84000000 | 20 | 28 | 1 | 27.2937
88.32 | 28.1 | 2.1 | 0.5 | 10.35 | 350 | 327.72 | 0.261 | 84000000 | 20 | 28 | 1 | 27.3115
92.4 | 28.1 | 2.1 | 0.5 | 11.9 | 352 | 329.59 | 0.281 | 84000000 | 20 | 7 | 1 | 27.377
92.4 | 28.1 | 2.1 | 0.5 | 11.9 | 350 | 327.72 | 0.286 | 84000000 | 20 | 28 | 1 | 27.526
100.98 | 28.1 | 2.1 | 0.5 | 15.15 | 336 | 314.61 | 0.338 | 84000000 | 20 | 7 | 1 | 27.9032
92.4 | 28.1 | 2.1 | 0.5 | 11.9 | 350 | 327.72 | 0.286 | 126000000 | 20 | 7 | 1 | 28.7857
96.61 | 28.1 | 2.1 | 0.5 | 13.5 | 344 | 322.1 | 0.311 | 84000000 | 20 | 7 | 1 | 29.5161
92.4 | 28.1 | 2.1 | 0.5 | 11.9 | 354 | 331.46 | 0.277 | 84000000 | 20 | 7 | 1 | 29.6721
100.98 | 28.1 | 2.1 | 0.5 | 15.15 | 336 | 314.61 | 0.338 | 84000000 | 20 | 28 | 1 | 30
92.4 | 28.1 | 2.1 | 0.5 | 11.9 | 350 | 327.72 | 0.286 | 218400000 | 20 | 7 | 1 | 30.1276
92.4 | 28.1 | 2.1 | 0.5 | 11.9 | 352 | 329.59 | 0.281 | 84000000 | 20 | 28 | 1 | 30.3279
92.4 | 28.1 | 2.1 | 0.5 | 11.9 | 354.8 | 332.21 | 0.274 | 84000000 | 20 | 7 | 1 | 30.4918
92.4 | 28.1 | 2.1 | 0.5 | 11.9 | 352 | 329.59 | 0.273 | 84000000 | 20 | 7 | 1 | 30.625
92.4 | 28.1 | 2.1 | 0.5 | 11.9 | 350 | 327.72 | 0.286 | 126000000 | 20 | 28 | 1 | 31
92.4 | 28.1 | 2.1 | 0.5 | 11.9 | 358 | 335.21 | 0.248 | 84000000 | 20 | 7 | 1 | 31.5365
96.61 | 28.1 | 2.1 | 0.5 | 13.5 | 344 | 322.1 | 0.311 | 84000000 | 20 | 28 | 1 | 31.9355
94.66 | 28.1 | 2.1 | 0.5 | 12.76 | 350 | 327.72 | 0.29 | 84000000 | 20 | 7 | 1 | 31.9719
92.4 | 28.1 | 2.1 | 0.5 | 11.9 | 354 | 331.46 | 0.277 | 84000000 | 20 | 28 | 1 | 32.1311
96.16 | 28.1 | 2.1 | 0.5 | 13.33 | 350 | 327.72 | 0.308 | 84000000 | 20 | 7 | 1 | 32.2222
92.4 | 28.1 | 2.1 | 0.5 | 11.9 | 350 | 327.72 | 0.286 | 218400000 | 20 | 28 | 1 | 32.7158
92.4 | 28.1 | 2.1 | 0.5 | 11.9 | 352 | 329.59 | 0.273 | 84000000 | 20 | 28 | 1 | 32.8125
92.4 | 28.1 | 2.1 | 0.5 | 11.9 | 354.8 | 332.21 | 0.274 | 84000000 | 20 | 28 | 1 | 32.9508
92.4 | 28.1 | 2.1 | 0.5 | 11.9 | 332 | 310.86 | 0.254 | 84000000 | 20 | 7 | 1 | 33.0189
92.4 | 28.1 | 2.1 | 0.5 | 11.9 | 364 | 340.82 | 0.223 | 84000000 | 20 | 7 | 1 | 33.1771
92.4 | 28.1 | 2.1 | 0.5 | 11.9 | 332 | 310.86 | 0.254 | 84000000 | 20 | 7 | 1 | 33.3333
92.4 | 28.1 | 2.1 | 0.5 | 11.9 | 358 | 335.21 | 0.248 | 84000000 | 20 | 28 | 1 | 34.6354
96.16 | 28.1 | 2.1 | 0.5 | 13.33 | 350 | 327.72 | 0.308 | 84000000 | 20 | 28 | 1 | 35.2859
94.66 | 28.1 | 2.1 | 0.5 | 12.76 | 350 | 327.72 | 0.29 | 84000000 | 20 | 28 | 1 | 35.5177
92.4 | 28.1 | 2.1 | 0.5 | 11.9 | 350 | 327.72 | 0.286 | 151200000 | 20 | 7 | 1 | 35.7548
92.4 | 28.1 | 2.1 | 0.5 | 11.9 | 364 | 340.82 | 0.223 | 84000000 | 20 | 28 | 1 | 36.0938
92.4 | 28.1 | 2.1 | 0.5 | 11.9 | 350 | 327.72 | 0.286 | 151200000 | 20 | 28 | 1 | 37.4018
92.4 | 28.1 | 2.1 | 0.5 | 11.9 | 332 | 310.86 | 0.254 | 84000000 | 20 | 28 | 1 | 38.1929
92.4 | 28.1 | 2.1 | 0.5 | 11.9 | 332 | 310.86 | 0.254 | 84000000 | 20 | 28 | 1 | 38.3569
92.4 | 28.1 | 2.1 | 0.5 | 11.9 | 332 | 310.86 | 0.254 | 84000000 | 20 | 7 | 1 | 39.7222
92.4 | 28.1 | 2.1 | 0.5 | 11.9 | 332 | 310.86 | 0.254 | 84000000 | 20 | 28 | 1 | 43.5984
90.343 | 27.005 | 2.163 | 3.433 | 11.876 | 346 | 323.97 | 0.272 | 84000000 | 20 | 7 | 1 | 29.1667
90.343 | 27.005 | 2.163 | 3.433 | 11.876 | 346 | 323.97 | 0.272 | 84000000 | 20 | 28 | 1 | 31.9444
88.473 | 26.009 | 2.22 | 6.1 | 11.855 | 342.8 | 320.97 | 0.26 | 84000000 | 20 | 7 | 1 | 32.7778
88.473 | 26.009 | 2.22 | 6.1 | 11.855 | 342.8 | 320.97 | 0.26 | 84000000 | 20 | 28 | 1 | 38.0556
86.765 | 25.1 | 2.272 | 8.535 | 11.835 | 340 | 318.35 | 0.248 | 84000000 | 20 | 7 | 1 | 41.3889
90.525 | 25.1 | 2.272 | 8.535 | 13.265 | 350 | 327.72 | 0.268 | 84000000 | 20 | 7 | 1 | 41.3889
90.525 | 25.1 | 2.272 | 8.535 | 13.265 | 350 | 327.72 | 0.268 | 84000000 | 20 | 28 | 1 | 43.4297
86.765 | 25.1 | 2.272 | 8.535 | 11.835 | 340 | 318.35 | 0.248 | 84000000 | 20 | 28 | 1 | 43.8889
90.525 | 25.1 | 2.272 | 8.535 | 13.265 | 350 | 327.72 | 0.268 | 84000000 | 20 | 7 | 1 | 45
90.525 | 25.1 | 2.272 | 8.535 | 13.265 | 350 | 327.72 | 0.268 | 84000000 | 20 | 28 | 1 | 47.3024
68.74 | 19.97 | 2.285 | 20.565 | 7.58 | 477.31 | 201.15 | 0.125 | 58800000 | 20 | 28 | 1 | 55
77.044 | 11.353 | 2.325 | 27.093 | 16.61 | 418.47 | 248.85 | 0.397 | 72800000.04 | 20 | 3 | 1 | 42.7
77.044 | 11.353 | 2.325 | 27.093 | 16.61 | 418.47 | 248.85 | 0.397 | 39200000.02 | 20 | 3 | 1 | 44.72
77.044 | 11.353 | 2.325 | 27.093 | 16.61 | 418.47 | 248.85 | 0.402 | 39200000.02 | 20 | 3 | 1 | 44.72
77.044 | 11.353 | 2.325 | 27.093 | 16.61 | 418.47 | 248.85 | 0.397 | 39200000.02 | 20 | 7 | 1 | 46.32
77.044 | 11.353 | 2.325 | 27.093 | 16.61 | 418.47 | 248.85 | 0.402 | 39200000.02 | 20 | 7 | 1 | 46.32
77.044 | 11.353 | 2.325 | 27.093 | 16.61 | 418.47 | 248.85 | 0.397 | 72800000.04 | 20 | 7 | 1 | 47.2
77.044 | 11.353 | 2.325 | 27.093 | 16.61 | 418.47 | 248.85 | 0.397 | 39200000.02 | 20 | 28 | 1 | 51.46
77.044 | 11.353 | 2.325 | 27.093 | 16.61 | 418.47 | 248.85 | 0.402 | 39200000.02 | 20 | 28 | 1 | 51.46
77.044 | 11.353 | 2.325 | 27.093 | 16.61 | 418.47 | 248.85 | 0.397 | 72800000.04 | 20 | 28 | 1 | 52.66
77.693 | 25.06 | 2.396 | 9.37 | 10.42 | 497.32 | 224.16 | 0.133 | 58800000 | 20 | 3 | 1 | 26.6
77.693 | 25.06 | 2.396 | 9.37 | 10.42 | 497.32 | 224.16 | 0.133 | 58800000 | 20 | 7 | 1 | 38.33
77.693 | 25.06 | 2.396 | 9.37 | 10.42 | 497.32 | 224.16 | 0.133 | 58800000 | 20 | 28 | 1 | 41.04
81.975 | 23.265 | 2.525 | 18.3 | 13.48 | 386.07 | 292.98 | 0.368 | 58800000 | 20 | 1 | 1 | 40.93
81.975 | 23.265 | 2.525 | 18.3 | 13.48 | 386.07 | 292.98 | 0.368 | 58800000 | 20 | 3 | 1 | 44.22
101.085 | 23.265 | 2.525 | 18.3 | 20.81 | 345 | 305.89 | 0.391 | 58800000 | 20 | 28 | 1 | 51.0335
96.585 | 23.265 | 2.525 | 18.3 | 19.09 | 345 | 305.89 | 0.361 | 58800000 | 20 | 28 | 1 | 52.0112
93.375 | 23.265 | 2.525 | 18.3 | 17.85 | 389.57 | 292.08 | 0.391 | 58800000 | 20 | 28 | 1 | 52.4471
89.515 | 23.265 | 2.525 | 18.3 | 16.37 | 389.57 | 292.08 | 0.361 | 58800000 | 20 | 28 | 1 | 53.5045
104.945 | 23.265 | 2.525 | 18.3 | 22.29 | 347.14 | 286.98 | 0.391 | 58800000 | 20 | 28 | 1 | 53.7582
100.125 | 23.265 | 2.525 | 18.3 | 20.44 | 347.14 | 286.98 | 0.361 | 58800000 | 20 | 28 | 1 | 54.2157
90.475 | 23.265 | 2.525 | 18.3 | 16.74 | 347.14 | 286.98 | 0.299 | 58800000 | 20 | 28 | 1 | 54.902
81.975 | 23.265 | 2.525 | 18.3 | 13.48 | 386.07 | 292.98 | 0.368 | 58800000 | 20 | 7 | 1 | 55.24
87.585 | 23.265 | 2.525 | 18.3 | 15.64 | 345 | 305.89 | 0.299 | 58800000 | 20 | 28 | 1 | 56.7039
81.795 | 23.265 | 2.525 | 18.3 | 13.42 | 389.57 | 292.08 | 0.299 | 58800000 | 20 | 28 | 1 | 61.9637
95.295 | 23.265 | 2.525 | 18.3 | 18.59 | 347.14 | 286.98 | 0.33 | 58800000 | 20 | 28 | 1 | 61.9935
81.975 | 23.265 | 2.525 | 18.3 | 13.48 | 386.07 | 292.98 | 0.368 | 58800000 | 20 | 28 | 1 | 62.25
92.085 | 23.265 | 2.525 | 18.3 | 17.36 | 345 | 305.89 | 0.33 | 58800000 | 20 | 28 | 1 | 63.5475
85.655 | 23.265 | 2.525 | 18.3 | 14.9 | 389.57 | 292.08 | 0.33 | 58800000 | 20 | 28 | 1 | 65.3474
70.677 | 12.724 | 2.565 | 30.464 | 16.61 | 418.47 | 248.85 | 0.397 | 39200000.02 | 20 | 3 | 1 | 62.3
70.677 | 12.724 | 2.565 | 30.464 | 16.61 | 418.47 | 248.85 | 0.399 | 39200000.02 | 20 | 3 | 1 | 62.3
70.677 | 12.724 | 2.565 | 30.464 | 16.61 | 418.47 | 248.85 | 0.397 | 72800000.04 | 20 | 3 | 1 | 64.53
70.677 | 12.724 | 2.565 | 30.464 | 16.61 | 418.47 | 248.85 | 0.397 | 72800000.04 | 20 | 7 | 1 | 67.45
70.677 | 12.724 | 2.565 | 30.464 | 16.61 | 418.47 | 248.85 | 0.397 | 39200000.02 | 20 | 7 | 1 | 67.6
70.677 | 12.724 | 2.565 | 30.464 | 16.61 | 418.47 | 248.85 | 0.399 | 39200000.02 | 20 | 7 | 1 | 67.6
70.677 | 12.724 | 2.565 | 30.464 | 16.61 | 418.47 | 248.85 | 0.397 | 39200000.02 | 20 | 28 | 1 | 70.72
70.677 | 12.724 | 2.565 | 30.464 | 16.61 | 418.47 | 248.85 | 0.399 | 39200000.02 | 20 | 28 | 1 | 70.72
70.677 | 12.724 | 2.565 | 30.464 | 16.61 | 418.47 | 248.85 | 0.397 | 72800000.04 | 20 | 28 | 1 | 72.34
76.94 | 31 | 2.8 | 5.4 | 17.73 | 455.08 | 225.23 | 0.459 | 75600000 | 20 | 3 | 2 | 27.2
76.94 | 31 | 2.8 | 5.4 | 17.73 | 453.78 | 226.89 | 0.47 | 75600000 | 20 | 3 | 2 | 29.4
76.94 | 31 | 2.8 | 5.4 | 17.73 | 460.43 | 230.22 | 0.422 | 75600000 | 20 | 3 | 2 | 34.8
76.94 | 31 | 2.8 | 5.4 | 17.73 | 449.54 | 224.77 | 0.311 | 75600000 | 20 | 3 | 2 | 36.3
76.94 | 31 | 2.8 | 5.4 | 17.73 | 455.08 | 225.23 | 0.493 | 75600000 | 20 | 3 | 2 | 40.7947
76.94 | 31 | 2.8 | 5.4 | 17.73 | 456 | 225.23 | 0.402 | 75600000 | 20 | 3 | 2 | 44.4
76.94 | 31 | 2.8 | 5.4 | 17.73 | 455.08 | 225.23 | 0.425 | 75600000 | 20 | 3 | 2 | 46.2
76.94 | 31 | 2.8 | 5.4 | 17.73 | 455.08 | 225.23 | 0.493 | 75600000 | 20 | 14 | 2 | 48.1724
76.94 | 31 | 2.8 | 5.4 | 17.73 | 455.08 | 225.23 | 0.493 | 75600000 | 20 | 7 | 2 | 48.7868
76.94 | 31 | 2.8 | 5.4 | 17.73 | 455.08 | 225.23 | 0.493 | 75600000 | 20 | 28 | 2 | 49.7447
76.94 | 31 | 2.8 | 5.4 | 17.73 | 455.08 | 225.23 | 0.493 | 75600000 | 20 | 90 | 2 | 50.0197
76.94 | 31 | 2.8 | 5.4 | 17.73 | 455.08 | 225.23 | 0.493 | 75600000 | 20 | 56 | 2 | 52.0882
76.94 | 31 | 2.8 | 5.4 | 17.73 | 454.15 | 223.38 | 0.414 | 75600000 | 20 | 3 | 2 | 55.6
76.94 | 31 | 2.8 | 5.4 | 17.73 | 455.08 | 225.23 | 0.483 | 75600000 | 20 | 3 | 2 | 57.1
64.47 | 14.06 | 2.8 | 33.75 | 16.61 | 418.47 | 248.85 | 0.397 | 39200000.02 | 20 | 3 | 1 | 60.9
64.47 | 14.06 | 2.8 | 33.75 | 16.61 | 418.47 | 248.85 | 0.397 | 39200000.02 | 50 | 3 | 1 | 60.9
76.94 | 31 | 2.8 | 5.4 | 17.73 | 455.08 | 225.23 | 0.477 | 75600000 | 20 | 3 | 2 | 62.4
64.47 | 14.06 | 2.8 | 33.75 | 16.61 | 418.47 | 248.85 | 0.397 | 72800000.04 | 20 | 3 | 1 | 63.04
76.94 | 31 | 2.8 | 5.4 | 17.73 | 458.77 | 224.68 | 0.459 | 75600000 | 20 | 3 | 2 | 64.4
64.47 | 14.06 | 2.8 | 33.75 | 16.61 | 418.47 | 248.85 | 0.397 | 72800000.04 | 20 | 7 | 1 | 66.19
64.47 | 14.06 | 2.8 | 33.75 | 16.61 | 418.47 | 248.85 | 0.397 | 39200000.02 | 20 | 7 | 1 | 66.5
64.47 | 14.06 | 2.8 | 33.75 | 16.61 | 418.47 | 248.85 | 0.397 | 39200000.02 | 50 | 7 | 1 | 66.5
76.64 | 31 | 2.8 | 5.4 | 17.58 | 454.15 | 228.92 | 0.189 | 75600000 | 20 | 7 | 2 | 66.78
76.94 | 31 | 2.8 | 5.4 | 17.73 | 455.08 | 225.23 | 0.47 | 75600000 | 20 | 3 | 2 | 66.9
76.94 | 31 | 2.8 | 5.4 | 17.73 | 458.77 | 225.97 | 0.453 | 75600000 | 20 | 3 | 2 | 67.6
64.47 | 14.06 | 2.8 | 33.75 | 16.61 | 418.47 | 248.85 | 0.397 | 39200000.02 | 20 | 28 | 1 | 69.28
64.47 | 14.06 | 2.8 | 33.75 | 16.61 | 418.47 | 248.85 | 0.397 | 39200000.02 | 50 | 28 | 1 | 69.28
64.47 | 14.06 | 2.8 | 33.75 | 16.61 | 418.47 | 248.85 | 0.397 | 72800000.04 | 20 | 28 | 1 | 71.63
76.94 | 31 | 2.8 | 5.4 | 17.73 | 458.77 | 228.65 | 0.444 | 75600000 | 20 | 3 | 2 | 74.5
83.63 | 23.918 | 2.87 | 15.44 | 13.142 | 347.5 | 290.57 | 0.368 | 58800000 | 20 | 1 | 1 | 32.16
83.63 | 23.918 | 2.87 | 15.44 | 13.142 | 347.5 | 290.57 | 0.368 | 58800000 | 20 | 3 | 1 | 38.89
83.63 | 23.918 | 2.87 | 15.44 | 13.142 | 347.5 | 290.57 | 0.368 | 58800000 | 20 | 7 | 1 | 46.01
107.55 | 23.918 | 2.87 | 15.44 | 22.312 | 347.14 | 286.98 | 0.391 | 58800000 | 20 | 28 | 1 | 49.8693
95.98 | 23.918 | 2.87 | 15.44 | 17.872 | 389.57 | 292.08 | 0.391 | 58800000 | 20 | 28 | 1 | 51.1782
83.63 | 23.918 | 2.87 | 15.44 | 13.142 | 347.5 | 290.57 | 0.368 | 58800000 | 20 | 28 | 1 | 51.53
92.12 | 23.918 | 2.87 | 15.44 | 16.392 | 389.57 | 292.08 | 0.361 | 58800000 | 20 | 28 | 1 | 53.2931
102.73 | 23.918 | 2.87 | 15.44 | 20.462 | 347.14 | 286.98 | 0.361 | 58800000 | 20 | 28 | 1 | 54.2157
84.4 | 23.918 | 2.87 | 15.44 | 13.442 | 389.57 | 292.08 | 0.299 | 58800000 | 20 | 28 | 1 | 55.6193
103.69 | 23.918 | 2.87 | 15.44 | 20.832 | 345 | 305.89 | 0.391 | 58800000 | 20 | 28 | 1 | 56.7039
93.08 | 23.918 | 2.87 | 15.44 | 16.762 | 347.14 | 286.98 | 0.299 | 58800000 | 20 | 28 | 1 | 56.732
88.26 | 23.918 | 2.87 | 15.44 | 14.922 | 389.57 | 292.08 | 0.33 | 58800000 | 20 | 28 | 1 | 57.3112
90.19 | 23.918 | 2.87 | 15.44 | 15.662 | 345 | 305.89 | 0.299 | 58800000 | 20 | 28 | 1 | 58.8547
99.19 | 23.918 | 2.87 | 15.44 | 19.112 | 345 | 305.89 | 0.361 | 58800000 | 20 | 28 | 1 | 58.8547
97.9 | 23.918 | 2.87 | 15.44 | 18.612 | 347.14 | 286.98 | 0.33 | 58800000 | 20 | 28 | 1 | 61.5359
94.69 | 23.918 | 2.87 | 15.44 | 17.382 | 345 | 305.89 | 0.33 | 58800000 | 20 | 28 | 1 | 62.1788
87.464 | 4.308 | 2.921 | 23.717 | 11.385 | 472 | 247.56 | 0.305 | 58800000 | 20 | 3 | 1 | 59.02
86.44 | 28 | 3 | 1 | 10.42 | 497.32 | 224.16 | 0.14 | 58800000 | 20 | 3 | 1 | 12
86.44 | 28 | 3 | 1 | 10.42 | 497.32 | 224.16 | 0.14 | 58800000 | 20 | 7 | 1 | 14.89
86.44 | 28 | 3 | 1 | 10.42 | 497.32 | 224.16 | 0.14 | 58800000 | 20 | 28 | 1 | 19.33
90.469 | 4.292 | 3.059 | 19.537 | 11.28 | 474.08 | 244.27 | 0.357 | 58800000 | 20 | 3 | 1 | 54.47
90.492 | 4.292 | 3.06 | 19.508 | 11.28 | 465 | 249.62 | 0.394 | 58800000 | 20 | 3 | 1 | 2.17
90.492 | 4.292 | 3.06 | 19.508 | 11.28 | 465 | 249.62 | 0.394 | 58800000 | 20 | 14 | 1 | 2.2
90.492 | 4.292 | 3.06 | 19.508 | 11.28 | 465 | 249.62 | 0.394 | 58800000 | 20 | 28 | 1 | 2.34
87.484 | 4.292 | 3.06 | 19.506 | 10.37 | 475.57 | 247.56 | 0.277 | 58800000 | 20 | 3 | 1 | 5.67
90.894 | 4.292 | 3.06 | 19.506 | 11.4 | 472 | 247.56 | 0.305 | 25200000 | 20 | 3 | 1 | 27.27
90.22 | 4.292 | 3.06 | 19.51 | 11.2 | 470.59 | 242.48 | 0.408 | 58800000 | 20 | 3 | 1 | 34.33
90.346 | 4.292 | 3.06 | 19.503 | 11.23 | 472.31 | 243.36 | 0.383 | 58800000 | 20 | 3 | 1 | 41.5
90.894 | 4.292 | 3.06 | 19.506 | 11.4 | 472 | 247.56 | 0.305 | 109200000 | 20 | 3 | 1 | 42.23
90.492 | 4.292 | 3.06 | 19.508 | 11.28 | 465 | 249.62 | 0.371 | 58800000 | 20 | 3 | 1 | 44.7
90.492 | 4.292 | 3.06 | 19.508 | 11.28 | 465 | 249.62 | 0.325 | 58800000 | 20 | 3 | 1 | 46.65
90.492 | 4.292 | 3.06 | 19.508 | 11.28 | 465 | 249.62 | 0.371 | 58800000 | 20 | 14 | 1 | 47.55
90.492 | 4.292 | 3.06 | 19.508 | 11.28 | 465 | 249.62 | 0.348 | 58800000 | 20 | 3 | 1 | 48
90.894 | 4.292 | 3.06 | 19.506 | 11.4 | 472 | 247.56 | 0.305 | 14700000 | 20 | 3 | 1 | 48.03
90.894 | 4.292 | 3.06 | 19.506 | 11.4 | 472 | 247.56 | 0.305 | 29400000 | 20 | 3 | 1 | 48.65
90.492 | 4.292 | 3.06 | 19.508 | 11.28 | 465 | 249.62 | 0.371 | 58800000 | 20 | 28 | 1 | 49.3
90.492 | 4.292 | 3.06 | 19.508 | 11.28 | 465 | 249.62 | 0.325 | 58800000 | 20 | 14 | 1 | 49.35
90.492 | 4.292 | 3.06 | 19.508 | 11.28 | 465 | 249.62 | 0.325 | 58800000 | 20 | 28 | 1 | 51.21
90.492 | 4.292 | 3.06 | 19.508 | 11.28 | 465 | 249.62 | 0.348 | 58800000 | 20 | 14 | 1 | 52.13
90.492 | 4.292 | 3.06 | 19.508 | 11.28 | 465 | 249.62 | 0.348 | 58800000 | 20 | 28 | 1 | 54.41
90.492 | 4.292 | 3.06 | 19.508 | 11.28 | 465 | 249.62 | 0.359 | 58800000 | 20 | 3 | 1 | 54.47
90.894 | 4.292 | 3.06 | 19.506 | 11.4 | 472 | 247.56 | 0.305 | 44100000 | 20 | 3 | 1 | 54.48
90.492 | 4.292 | 3.06 | 19.508 | 11.28 | 465 | 249.62 | 0.359 | 58800000 | 20 | 14 | 1 | 56.73
90.492 | 4.292 | 3.06 | 19.508 | 11.28 | 465 | 249.62 | 0.359 | 58800000 | 20 | 28 | 1 | 57.1
94.424 | 4.292 | 3.06 | 19.506 | 12.46 | 468.39 | 247.56 | 0.333 | 58800000 | 20 | 3 | 1 | 57.4
90.544 | 4.292 | 3.06 | 19.506 | 11.29 | 474.78 | 244.66 | 0.347 | 58800000 | 20 | 3 | 1 | 58.3
90.894 | 4.292 | 3.06 | 19.506 | 11.4 | 472 | 247.56 | 0.305 | 84000000 | 20 | 3 | 1 | 59.87
90.604 | 4.292 | 3.06 | 19.506 | 11.31 | 475.49 | 245 | 0.338 | 58800000 | 20 | 3 | 1 | 62.47
90.894 | 4.292 | 3.06 | 19.506 | 11.4 | 472 | 247.56 | 0.305 | 58800000 | 20 | 3 | 1 | 69.13
90.664 | 4.292 | 3.06 | 19.506 | 11.33 | 476.2 | 245.38 | 0.328 | 58800000 | 20 | 3 | 1 | 69.13
90.664 | 4.292 | 3.06 | 19.506 | 11.33 | 476.2 | 245.38 | 0.328 | 58800000 | 20 | 7 | 1 | 70.2
90.664 | 4.292 | 3.06 | 19.506 | 11.33 | 476.2 | 245.38 | 0.328 | 58800000 | 20 | 28 | 1 | 71.2
79.275 | 35.196 | 3.125 | 0.824 | 13.329 | 517.2 | 213.08 | 0.258 | 378000000 | 20 | 3 | 2 | 28.7
79.275 | 35.196 | 3.125 | 0.824 | 13.329 | 517.2 | 213.08 | 0.258 | 378000000 | 20 | 7 | 2 | 31
79.275 | 35.196 | 3.125 | 0.824 | 13.329 | 517.2 | 213.08 | 0.258 | 378000000 | 20 | 14 | 2 | 31.2
79.275 | 35.196 | 3.125 | 0.824 | 13.329 | 517.2 | 213.08 | 0.258 | 378000000 | 20 | 21 | 1 | 31.4
79.275 | 35.196 | 3.125 | 0.824 | 13.329 | 517.2 | 213.08 | 0.258 | 378000000 | 20 | 28 | 2 | 39.1
94.357 | 4.276 | 3.2 | 15.253 | 11.415 | 472 | 247.56 | 0.305 | 58800000 | 20 | 3 | 1 | 63.65
86.235 | 24.571 | 3.215 | 12.58 | 13.164 | 347.5 | 290.57 | 0.368 | 58800000 | 20 | 1 | 1 | 26.22
106.295 | 24.571 | 3.215 | 12.58 | 20.854 | 345 | 305.89 | 0.391 | 58800000 | 20 | 28 | 1 | 26.7877
86.235 | 24.571 | 3.215 | 12.58 | 13.164 | 347.5 | 290.57 | 0.368 | 58800000 | 20 | 3 | 1 | 27.94
98.585 | 24.571 | 3.215 | 12.58 | 17.894 | 389.57 | 292.08 | 0.391 | 58800000 | 20 | 28 | 1 | 28.5498
110.155 | 24.571 | 3.215 | 12.58 | 22.334 | 347.14 | 286.98 | 0.391 | 58800000 | 20 | 28 | 1 | 29.5098
86.235 | 24.571 | 3.215 | 12.58 | 13.164 | 347.5 | 290.57 | 0.368 | 58800000 | 20 | 7 | 1 | 30
101.795 | 24.571 | 3.215 | 12.58 | 19.134 | 345 | 305.89 | 0.361 | 58800000 | 20 | 28 | 1 | 31.0894
86.235 | 24.571 | 3.215 | 12.58 | 13.164 | 347.5 | 290.57 | 0.368 | 58800000 | 20 | 28 | 1 | 33.68
94.725 | 24.571 | 3.215 | 12.58 | 16.414 | 389.57 | 292.08 | 0.361 | 58800000 | 20 | 28 | 1 | 33.8369
105.335 | 24.571 | 3.215 | 12.58 | 20.484 | 347.14 | 286.98 | 0.361 | 58800000 | 20 | 28 | 1 | 35.2288
95.685 | 24.571 | 3.215 | 12.58 | 16.784 | 347.14 | 286.98 | 0.299 | 58800000 | 20 | 28 | 1 | 38.6601
92.795 | 24.571 | 3.215 | 12.58 | 15.684 | 345 | 305.89 | 0.299 | 58800000 | 20 | 28 | 1 | 40.4749
87.005 | 24.571 | 3.215 | 12.58 | 13.464 | 389.57 | 292.08 | 0.299 | 58800000 | 20 | 28 | 1 | 41.4502
90.865 | 24.571 | 3.215 | 12.58 | 14.944 | 389.57 | 292.08 | 0.33 | 58800000 | 20 | 28 | 1 | 42.5076
97.295 | 24.571 | 3.215 | 12.58 | 17.404 | 345 | 305.89 | 0.33 | 58800000 | 20 | 28 | 1 | 43.6034
100.505 | 24.571 | 3.215 | 12.58 | 18.634 | 347.14 | 286.98 | 0.33 | 58800000 | 20 | 28 | 1 | 44.3791
78.71 | 29.4 | 3.27 | 1.21 | 8.84 | 440.38 | 295.44 | 0.299 | 19599999.98 | 20 | 3 | 1 | 8.1
78.71 | 29.4 | 3.27 | 1.21 | 8.84 | 440.38 | 295.44 | 0.299 | 58800000 | 20 | 1 | 1 | 12.7
78.71 | 29.4 | 3.27 | 1.21 | 8.84 | 440.38 | 295.44 | 0.218 | 58800000 | 20 | 1 | 1 | 13.5
78.71 | 29.4 | 3.27 | 1.21 | 8.84 | 440.38 | 295.44 | 0.218 | 19599999.98 | 20 | 3 | 1 | 13.5
78.71 | 29.4 | 3.27 | 1.21 | 8.84 | 440.38 | 295.44 | 0.299 | 19599999.98 | 20 | 7 | 1 | 13.8
78.71 | 29.4 | 3.27 | 1.21 | 8.84 | 396.6 | 266.16 | 0.232 | 58800000 | 20 | 1 | 1 | 14.3
78.71 | 29.4 | 3.27 | 1.21 | 8.84 | 440.38 | 295.44 | 0.245 | 19599999.98 | 20 | 3 | 1 | 14.3
78.71 | 29.4 | 3.27 | 1.21 | 8.84 | 440.38 | 295.44 | 0.245 | 58800000 | 20 | 1 | 1 | 14.6
87.29 | 29.4 | 3.27 | 1.21 | 12.84 | 440.38 | 295.44 | 0.295 | 58800000 | 20 | 3 | 1 | 15.4
78.71 | 29.4 | 3.27 | 1.21 | 8.84 | 396.6 | 266.16 | 0.19 | 58800000 | 20 | 1 | 1 | 15.9
78.71 | 29.4 | 3.27 | 1.21 | 8.84 | 396.6 | 266.16 | 0.232 | 19599999.98 | 20 | 3 | 1 | 16.2
78.71 | 29.4 | 3.27 | 1.21 | 8.84 | 396.6 | 266.16 | 0.169 | 58800000 | 20 | 1 | 1 | 16.6
78.71 | 29.4 | 3.27 | 1.21 | 8.84 | 440.38 | 295.44 | 0.299 | 19599999.98 | 20 | 28 | 1 | 17.3
78.71 | 29.4 | 3.27 | 1.21 | 8.84 | 396.6 | 266.16 | 0.19 | 19599999.98 | 20 | 3 | 1 | 18.5
78.71 | 29.4 | 3.27 | 1.21 | 8.84 | 440.38 | 295.44 | 0.218 | 19599999.98 | 20 | 7 | 1 | 19.2
78.71 | 29.4 | 3.27 | 1.21 | 8.84 | 440.38 | 295.44 | 0.245 | 19599999.98 | 20 | 7 | 1 | 19.6
78.71 | 29.4 | 3.27 | 1.21 | 8.84 | 396.6 | 266.16 | 0.169 | 19599999.98 | 20 | 3 | 1 | 20.4
87.29 | 29.4 | 3.27 | 1.21 | 12.84 | 440.38 | 295.44 | 0.255 | 58800000 | 20 | 3 | 1 | 20.5
87.29 | 29.4 | 3.27 | 1.21 | 12.84 | 440.38 | 295.44 | 0.235 | 58800000 | 20 | 3 | 1 | 21.2
87.29 | 29.4 | 3.27 | 1.21 | 12.84 | 440.38 | 295.44 | 0.295 | 58800000 | 20 | 7 | 1 | 21.3
78.71 | 29.4 | 3.27 | 1.21 | 8.84 | 440.38 | 295.44 | 0.299 | 58800000 | 20 | 3 | 1 | 22.2
78.71 | 29.4 | 3.27 | 1.21 | 8.84 | 396.6 | 266.16 | 0.232 | 19599999.98 | 20 | 7 | 1 | 22.4
87.29 | 29.4 | 3.27 | 1.21 | 12.84 | 440.38 | 295.44 | 0.295 | 58800000 | 20 | 28 | 1 | 22.5
87.29 | 29.4 | 3.27 | 1.21 | 12.84 | 396.6 | 266.16 | 0.23 | 58800000 | 20 | 3 | 1 | 23.1
78.71 | 29.4 | 3.27 | 1.21 | 8.84 | 396.6 | 266.16 | 0.19 | 19599999.98 | 20 | 7 | 1 | 23.5
74.35 | 29.4 | 3.27 | 1.21 | 6.81 | 440.38 | 295.44 | 0.3 | 58800000 | 20 | 3 | 1 | 23.8
78.71 | 29.4 | 3.27 | 1.21 | 8.84 | 440.38 | 295.44 | 0.245 | 19599999.98 | 20 | 28 | 1 | 24.1
78.71 | 29.4 | 3.27 | 1.21 | 8.84 | 396.6 | 266.16 | 0.169 | 19599999.98 | 20 | 7 | 1 | 24.6
78.71 | 29.4 | 3.27 | 1.21 | 8.84 | 440.38 | 295.44 | 0.218 | 19599999.98 | 20 | 28 | 1 | 24.8
78.71 | 29.4 | 3.27 | 1.21 | 8.84 | 396.6 | 266.16 | 0.232 | 19599999.98 | 20 | 28 | 1 | 25.1
87.29 | 29.4 | 3.27 | 1.21 | 12.84 | 440.38 | 295.44 | 0.255 | 58800000 | 20 | 7 | 1 | 27.3
78.71 | 29.4 | 3.27 | 1.21 | 8.84 | 440.38 | 295.44 | 0.245 | 58800000 | 20 | 3 | 1 | 27.8
78.71 | 29.4 | 3.27 | 1.21 | 8.84 | 440.38 | 295.44 | 0.218 | 58800000 | 20 | 3 | 1 | 28.1
74.35 | 29.4 | 3.27 | 1.21 | 6.81 | 440.38 | 295.44 | 0.24 | 58800000 | 20 | 3 | 1 | 28.2
87.29 | 29.4 | 3.27 | 1.21 | 12.84 | 440.38 | 295.44 | 0.235 | 58800000 | 20 | 7 | 1 | 28.2
78.71 | 29.4 | 3.27 | 1.21 | 8.84 | 396.6 | 266.16 | 0.19 | 19599999.98 | 20 | 28 | 1 | 28.5
87.29 | 29.4 | 3.27 | 1.21 | 12.84 | 396.6 | 266.16 | 0.198 | 58800000 | 20 | 3 | 1 | 28.6
78.71 | 29.4 | 3.27 | 1.21 | 8.84 | 396.6 | 266.16 | 0.232 | 58800000 | 20 | 3 | 1 | 29.2
78.71 | 29.4 | 3.27 | 1.21 | 8.84 | 396.6 | 266.16 | 0.169 | 19599999.98 | 20 | 28 | 1 | 29.2
87.29 | 29.4 | 3.27 | 1.21 | 12.84 | 440.38 | 295.44 | 0.255 | 58800000 | 20 | 28 | 1 | 29.2
74.35 | 29.4 | 3.27 | 1.21 | 6.81 | 440.38 | 295.44 | 0.209 | 58800000 | 20 | 3 | 1 | 29.4
87.29 | 29.4 | 3.27 | 1.21 | 12.84 | 440.38 | 295.44 | 0.235 | 58800000 | 20 | 28 | 1 | 29.9
87.29 | 29.4 | 3.27 | 1.21 | 12.84 | 396.6 | 266.16 | 0.182 | 58800000 | 20 | 3 | 1 | 30.1
87.29 | 29.4 | 3.27 | 1.21 | 12.84 | 396.6 | 266.16 | 0.23 | 58800000 | 20 | 7 | 1 | 30.1
78.71 | 29.4 | 3.27 | 1.21 | 8.84 | 440.38 | 295.44 | 0.299 | 58800000 | 20 | 7 | 1 | 30.3
74.35 | 29.4 | 3.27 | 1.21 | 6.81 | 396.6 | 266.16 | 0.234 | 58800000 | 20 | 3 | 1 | 30.9
74.35 | 29.4 | 3.27 | 1.21 | 6.81 | 440.38 | 295.44 | 0.3 | 58800000 | 20 | 7 | 1 | 31.1
78.71 | 29.4 | 3.27 | 1.21 | 8.84 | 440.38 | 295.44 | 0.299 | 58800000 | 20 | 28 | 1 | 31.1
87.29 | 29.4 | 3.27 | 1.21 | 12.84 | 396.6 | 266.16 | 0.23 | 58800000 | 20 | 28 | 1 | 31.2
74.35 | 29.4 | 3.27 | 1.21 | 6.81 | 440.38 | 295.44 | 0.3 | 58800000 | 20 | 28 | 1 | 32.6
78.71 | 29.4 | 3.27 | 1.21 | 8.84 | 440.38 | 295.44 | 0.245 | 58800000 | 20 | 7 | 1 | 33.2
87.29 | 29.4 | 3.27 | 1.21 | 12.84 | 396.6 | 266.16 | 0.198 | 58800000 | 20 | 7 | 1 | 33.8
78.71 | 29.4 | 3.27 | 1.21 | 8.84 | 440.38 | 295.44 | 0.299 | 58800000 | 20 | 90 | 1 | 33.9
78.71 | 29.4 | 3.27 | 1.21 | 8.84 | 396.6 | 266.16 | 0.19 | 58800000 | 20 | 3 | 1 | 34.1
78.71 | 29.4 | 3.27 | 1.21 | 8.84 | 440.38 | 295.44 | 0.218 | 58800000 | 20 | 7 | 1 | 34.3
87.29 | 29.4 | 3.27 | 1.21 | 12.84 | 396.6 | 266.16 | 0.198 | 58800000 | 20 | 28 | 1 | 34.5
74.35 | 29.4 | 3.27 | 1.21 | 6.81 | 440.38 | 295.44 | 0.24 | 58800000 | 20 | 7 | 1 | 34.9
87.29 | 29.4 | 3.27 | 1.21 | 12.84 | 396.6 | 266.16 | 0.182 | 58800000 | 20 | 7 | 1 | 35.1
78.71 | 29.4 | 3.27 | 1.21 | 8.84 | 396.6 | 266.16 | 0.169 | 58800000 | 20 | 3 | 1 | 35.2
74.35 | 29.4 | 3.27 | 1.21 | 6.81 | 440.38 | 295.44 | 0.209 | 58800000 | 20 | 7 | 1 | 35.2
78.71 | 29.4 | 3.27 | 1.21 | 8.84 | 440.38 | 295.44 | 0.245 | 58800000 | 20 | 28 | 1 | 35.2
74.35 | 29.4 | 3.27 | 1.21 | 6.81 | 396.6 | 266.16 | 0.186 | 58800000 | 20 | 3 | 1 | 35.9
78.71 | 29.4 | 3.27 | 1.21 | 8.84 | 396.6 | 266.16 | 0.232 | 58800000 | 20 | 7 | 1 | 36.1
78.71 | 29.4 | 3.27 | 1.21 | 8.84 | 440.38 | 295.44 | 0.218 | 58800000 | 20 | 28 | 1 | 36.1
78.71 | 29.4 | 3.27 | 1.21 | 8.84 | 440.38 | 295.44 | 0.245 | 58800000 | 20 | 90 | 1 | 36.2
87.29 | 29.4 | 3.27 | 1.21 | 12.84 | 396.6 | 266.16 | 0.182 | 58800000 | 20 | 28 | 1 | 36.7
74.35 | 29.4 | 3.27 | 1.21 | 6.81 | 396.6 | 266.16 | 0.163 | 58800000 | 20 | 3 | 1 | 36.8
74.35 | 29.4 | 3.27 | 1.21 | 6.81 | 440.38 | 295.44 | 0.209 | 58800000 | 20 | 28 | 1 | 36.8
74.35 | 29.4 | 3.27 | 1.21 | 6.81 | 440.38 | 295.44 | 0.24 | 58800000 | 20 | 28 | 1 | 36.8
74.35 | 29.4 | 3.27 | 1.21 | 6.81 | 396.6 | 266.16 | 0.234 | 58800000 | 20 | 7 | 1 | 37.3
78.71 | 29.4 | 3.27 | 1.21 | 8.84 | 440.38 | 295.44 | 0.218 | 58800000 | 20 | 90 | 1 | 37.5
78.71 | 29.4 | 3.27 | 1.21 | 8.84 | 396.6 | 266.16 | 0.232 | 58800000 | 20 | 28 | 1 | 38.3
74.35 | 29.4 | 3.27 | 1.21 | 6.81 | 396.6 | 266.16 | 0.234 | 58800000 | 20 | 28 | 1 | 38.9
78.71 | 29.4 | 3.27 | 1.21 | 8.84 | 396.6 | 266.16 | 0.19 | 58800000 | 20 | 7 | 1 | 40.5
74.35 | 29.4 | 3.27 | 1.21 | 6.81 | 396.6 | 266.16 | 0.186 | 58800000 | 20 | 7 | 1 | 40.9
78.71 | 29.4 | 3.27 | 1.21 | 8.84 | 396.6 | 266.16 | 0.169 | 58800000 | 20 | 7 | 1 | 41.1
78.71 | 29.4 | 3.27 | 1.21 | 8.84 | 396.6 | 266.16 | 0.232 | 58800000 | 20 | 90 | 1 | 41.1
78.71 | 29.4 | 3.27 | 1.21 | 8.84 | 396.6 | 266.16 | 0.19 | 58800000 | 20 | 28 | 1 | 41.5
74.35 | 29.4 | 3.27 | 1.21 | 6.81 | 396.6 | 266.16 | 0.163 | 58800000 | 20 | 7 | 1 | 42.1
78.71 | 29.4 | 3.27 | 1.21 | 8.84 | 396.6 | 266.16 | 0.169 | 58800000 | 20 | 28 | 1 | 42.1
74.35 | 29.4 | 3.27 | 1.21 | 6.81 | 396.6 | 266.16 | 0.186 | 58800000 | 20 | 28 | 1 | 42.5
78.71 | 29.4 | 3.27 | 1.21 | 8.84 | 396.6 | 266.16 | 0.19 | 58800000 | 20 | 90 | 1 | 42.8
78.71 | 29.4 | 3.27 | 1.21 | 8.84 | 396.6 | 266.16 | 0.169 | 58800000 | 20 | 90 | 1 | 43.5
74.35 | 29.4 | 3.27 | 1.21 | 6.81 | 396.6 | 266.16 | 0.163 | 58800000 | 20 | 28 | 1 | 43.9
96.084 | 4.268 | 3.27 | 13.132 | 11.422 | 472 | 247.56 | 0.305 | 58800000 | 20 | 3 | 1 | 59.57
126.04 | 27.36 | 3.34 | 4.69 | 36.33 | 330 | 265.77 | 0.484 | 176400000 | 20 | 3 | 2 | 12.82
97.82 | 4.26 | 3.34 | 11 | 11.43 | 472 | 247.56 | 0.305 | 58800000 | 20 | 3 | 1 | 43.32
97.82 | 4.26 | 3.34 | 11 | 11.43 | 472 | 247.56 | 0.305 | 58800000 | 20 | 7 | 1 | 52.7
97.82 | 4.26 | 3.34 | 11 | 11.43 | 472 | 247.56 | 0.305 | 58800000 | 20 | 28 | 1 | 55.4
79.47 | 34.849 | 3.433 | 0.909 | 13.35 | 517.2 | 213.08 | 0.244 | 378000000 | 20 | 3 | 2 | 23.2
79.47 | 34.849 | 3.433 | 0.909 | 13.35 | 517.2 | 213.08 | 0.244 | 378000000 | 20 | 7 | 2 | 23.3
79.47 | 34.849 | 3.433 | 0.909 | 13.35 | 517.2 | 213.08 | 0.244 | 378000000 | 20 | 14 | 2 | 24.2
79.47 | 34.849 | 3.433 | 0.909 | 13.35 | 517.2 | 213.08 | 0.244 | 378000000 | 20 | 21 | 1 | 27.9
79.47 | 34.849 | 3.433 | 0.909 | 13.35 | 517.2 | 213.08 | 0.244 | 378000000 | 20 | 28 | 2 | 29.1
84.09 | 31.9 | 3.48 | 1.21 | 16.77 | 425.56 | 238.49 | 0.254 | 24500000.02 | 20 | 7 | 2 | 46.3
84.09 | 31.9 | 3.48 | 1.21 | 16.77 | 425.56 | 238.49 | 0.254 | 45500000.04 | 20 | 7 | 2 | 49.7
97.35 | 31.9 | 3.48 | 1.21 | 23.42 | 399.63 | 223.77 | 0.381 | 24500000.02 | 20 | 7 | 2 | 50.8
90.97 | 31.9 | 3.48 | 1.21 | 20.22 | 412.22 | 230.94 | 0.318 | 24500000.02 | 20 | 7 | 2 | 52
84.09 | 31.9 | 3.48 | 1.21 | 16.77 | 425.56 | 238.49 | 0.254 | 66500000.05 | 20 | 7 | 2 | 52.4
90.97 | 31.9 | 3.48 | 1.21 | 20.22 | 412.22 | 230.94 | 0.318 | 45500000.04 | 20 | 7 | 2 | 53.6
97.35 | 31.9 | 3.48 | 1.21 | 23.42 | 399.63 | 223.77 | 0.381 | 45500000.04 | 20 | 7 | 2 | 54.4
90.97 | 31.9 | 3.48 | 1.21 | 20.22 | 412.22 | 230.94 | 0.318 | 66500000.05 | 20 | 7 | 2 | 55
97.35 | 31.9 | 3.48 | 1.21 | 23.42 | 399.63 | 223.77 | 0.381 | 66500000.05 | 20 | 7 | 2 | 57.2
115.15 | 27.78 | 3.65 | 5.57 | 30.32 | 330 | 265.77 | 0.404 | 176400000 | 20 | 3 | 2 | 10.34
55.305 | 17.71 | 3.675 | 31.185 | 8.03 | 451.02 | 300.68 | 0.482 | 126000000 | 20 | 7 | 1 | 26.085689
58.095 | 17.71 | 3.675 | 31.185 | 9.34 | 423.04 | 282.02 | 0.482 | 126000000 | 20 | 7 | 1 | 28.5373515
55.305 | 17.71 | 3.675 | 31.185 | 8.03 | 451.02 | 300.68 | 0.482 | 126000000 | 20 | 28 | 1 | 29.616083
59.015 | 17.71 | 3.675 | 31.185 | 9.78 | 450.57 | 300.38 | 0.478 | 126000000 | 20 | 7 | 1 | 31.0870805
58.095 | 17.71 | 3.675 | 31.185 | 9.34 | 423.04 | 282.02 | 0.482 | 126000000 | 20 | 28 | 1 | 32.2638785
62.425 | 17.71 | 3.675 | 31.185 | 11.38 | 422.52 | 281.68 | 0.478 | 126000000 | 20 | 7 | 1 | 32.8522775
59.015 | 17.71 | 3.675 | 31.185 | 9.78 | 450.57 | 300.38 | 0.478 | 126000000 | 20 | 28 | 1 | 35.2058735
62.425 | 17.71 | 3.675 | 31.185 | 11.38 | 422.52 | 281.68 | 0.478 | 126000000 | 20 | 28 | 1 | 37.1672035
112.54 | 27.15 | 3.73 | 5.43 | 29.63 | 330 | 265.77 | 0.394 | 176400000 | 20 | 3 | 2 | 12.2
76.011 | 13.61 | 3.932 | 36.164 | 20.052 | 451.12 | 251.35 | 0.181 | 25200000 | 20 | 7 | 2 | 61.4815
76.011 | 13.61 | 3.932 | 36.164 | 20.052 | 451.12 | 251.35 | 0.181 | 25200000 | 20 | 28 | 2 | 65.1852
76.011 | 13.61 | 3.932 | 36.164 | 20.052 | 451.12 | 251.35 | 0.181 | 25200000 | 20 | 90 | 2 | 68.8889
76.011 | 13.61 | 3.932 | 36.164 | 20.052 | 451.12 | 251.35 | 0.181 | 58800000 | 20 | 7 | 2 | 71.9231
76.011 | 13.61 | 3.932 | 36.164 | 20.052 | 451.12 | 251.35 | 0.181 | 58800000 | 20 | 28 | 2 | 81.1538
76.011 | 13.61 | 3.932 | 36.164 | 20.052 | 451.12 | 251.35 | 0.181 | 58800000 | 20 | 90 | 2 | 84.6154
106.02 | 28.18 | 4 | 5.18 | 25.98 | 330 | 265.77 | 0.345 | 176400000 | 20 | 3 | 2 | 20.68
73.42 | 33.6 | 4 | 12.73 | 15.69 | 470.62 | 205.64 | 0.208 | 25200000 | 20 | 28 | 1 | 33.86
73.42 | 33.6 | 4 | 12.73 | 15.69 | 470.62 | 205.64 | 0.208 | 58800000 | 20 | 28 | 1 | 35.2
73.42 | 33.6 | 4 | 12.73 | 15.69 | 470.62 | 205.64 | 0.2 | 25200000 | 20 | 28 | 1 | 37.63
73.42 | 33.6 | 4 | 12.73 | 15.69 | 470.62 | 205.64 | 0.208 | 92400000 | 20 | 28 | 1 | 38.17
73.42 | 33.6 | 4 | 12.73 | 15.69 | 470.62 | 205.64 | 0.208 | 126000000 | 20 | 28 | 1 | 38.88
73.42 | 33.6 | 4 | 12.73 | 15.69 | 470.62 | 205.64 | 0.2 | 58800000 | 20 | 28 | 1 | 39.21
73.42 | 33.6 | 4 | 12.73 | 15.69 | 470.62 | 205.64 | 0.192 | 25200000 | 20 | 28 | 1 | 40.33
73.42 | 33.6 | 4 | 12.73 | 15.69 | 470.62 | 205.64 | 0.176 | 25200000 | 20 | 28 | 1 | 40.73
73.42 | 33.6 | 4 | 12.73 | 15.69 | 470.62 | 205.64 | 0.192 | 58800000 | 20 | 28 | 1 | 41.82
73.42 | 33.6 | 4 | 12.73 | 15.69 | 470.62 | 205.64 | 0.176 | 58800000 | 20 | 28 | 1 | 41.93
73.42 | 33.6 | 4 | 12.73 | 15.69 | 470.62 | 205.64 | 0.2 | 92400000 | 20 | 28 | 1 | 42.11
64.46 | 33.6 | 4 | 12.73 | 11.21 | 470.62 | 205.64 | 0.131 | 92400000 | 20 | 28 | 1 | 42.37
73.42 | 33.6 | 4 | 12.73 | 15.69 | 470.62 | 205.64 | 0.184 | 25200000 | 20 | 28 | 1 | 42.57
73.42 | 33.6 | 4 | 12.73 | 15.69 | 470.62 | 205.64 | 0.2 | 126000000 | 20 | 28 | 1 | 43.5
73.42 | 33.6 | 4 | 12.73 | 15.69 | 470.62 | 205.64 | 0.184 | 58800000 | 20 | 28 | 1 | 43.54
71.33 | 33.6 | 4 | 12.73 | 14.65 | 470.62 | 205.64 | 0.182 | 92400000 | 20 | 28 | 1 | 43.89
73.42 | 33.6 | 4 | 12.73 | 15.69 | 470.62 | 205.64 | 0.192 | 92400000 | 20 | 28 | 1 | 44.47
68.94 | 33.6 | 4 | 12.73 | 13.45 | 470.62 | 205.64 | 0.158 | 92400000 | 20 | 28 | 1 | 44.67
73.42 | 33.6 | 4 | 12.73 | 15.69 | 470.62 | 205.64 | 0.176 | 92400000 | 20 | 28 | 1 | 44.67
73.42 | 33.6 | 4 | 12.73 | 15.69 | 470.62 | 205.64 | 0.192 | 126000000 | 20 | 28 | 1 | 44.89
73.42 | 33.6 | 4 | 12.73 | 15.69 | 470.62 | 205.64 | 0.176 | 126000000 | 20 | 28 | 1 | 45.37
72.34 | 33.6 | 4 | 12.73 | 15.15 | 470.62 | 205.64 | 0.183 | 92400000 | 20 | 28 | 1 | 45.57
75.84 | 33.6 | 4 | 12.73 | 16.9 | 470.62 | 205.64 | 0.186 | 92400000 | 20 | 28 | 1 | 45.65
82.39 | 33.6 | 4 | 12.73 | 20.18 | 470.62 | 205.64 | 0.236 | 92400000 | 20 | 28 | 1 | 45.87
74.59 | 33.6 | 4 | 12.73 | 16.27 | 470.62 | 205.64 | 0.185 | 92400000 | 20 | 28 | 1 | 46.16
77.91 | 33.6 | 4 | 12.73 | 17.93 | 470.62 | 205.64 | 0.21 | 92400000 | 20 | 28 | 1 | 46.16
73.42 | 33.6 | 4 | 12.73 | 15.69 | 470.62 | 205.64 | 0.184 | 92400000 | 20 | 28 | 1 | 46.23
73.42 | 33.6 | 4 | 12.73 | 15.69 | 470.62 | 205.64 | 0.184 | 58800000 | 20 | 28 | 1 | 46.86
73.42 | 33.6 | 4 | 12.73 | 15.69 | 470.62 | 205.64 | 0.184 | 126000000 | 20 | 28 | 1 | 46.86
73.42 | 33.6 | 4 | 12.73 | 15.69 | 470.62 | 205.64 | 0.184 | 58800000 | 20 | 28 | 1 | 47.58
73.42 | 33.6 | 4 | 12.73 | 15.69 | 470.62 | 205.64 | 0.184 | 58800000 | 20 | 28 | 1 | 47.92
123.625 | 8.745 | 4.06 | 12.147 | 23.314 | 450.77 | 207.31 | 0.218 | 92400000 | 20 | 3 | 2 | 42.7119
123.625 | 8.745 | 4.06 | 12.147 | 23.314 | 450.77 | 207.31 | 0.218 | 92400000 | 20 | 7 | 2 | 47.4576
123.625 | 8.745 | 4.06 | 12.147 | 23.314 | 450.77 | 207.31 | 0.218 | 92400000 | 20 | 14 | 2 | 48.6441
123.625 | 8.745 | 4.06 | 12.147 | 23.314 | 450.77 | 207.31 | 0.218 | 92400000 | 20 | 28 | 2 | 50.678
123.625 | 8.745 | 4.06 | 12.147 | 23.314 | 450.77 | 207.31 | 0.218 | 92400000 | 20 | 56 | 2 | 52.0339
95.49 | 28.05 | 4.11 | 0.87 | 11.2 | 570.86 | 145.04 | 0.418 | 58800000 | 20 | 28 | 1 | 23.45
95.49 | 28.05 | 4.11 | 0.87 | 11.2 | 570.86 | 145.04 | 0.418 | 58800000 | 20 | 90 | 1 | 28.26
95.49 | 28.05 | 4.11 | 0.87 | 11.2 | 558.47 | 141.6 | 0.365 | 58800000 | 20 | 28 | 1 | 33.41
95.49 | 28.05 | 4.11 | 0.87 | 11.2 | 558.47 | 141.6 | 0.365 | 58800000 | 20 | 90 | 1 | 36.85
95.49 | 28.05 | 4.11 | 0.87 | 11.2 | 540.98 | 137.4 | 0.319 | 58800000 | 20 | 28 | 1 | 37.12
95.49 | 28.05 | 4.11 | 0.87 | 11.2 | 540.98 | 137.4 | 0.319 | 58800000 | 20 | 90 | 1 | 39.96
95.49 | 28.05 | 4.11 | 0.87 | 11.2 | 516.94 | 131.3 | 0.267 | 58800000 | 20 | 28 | 1 | 45.95
95.49 | 28.05 | 4.11 | 0.87 | 11.2 | 516.94 | 131.3 | 0.267 | 58800000 | 20 | 90 | 1 | 47.49
95.49 | 28.05 | 4.11 | 0.87 | 11.2 | 481.24 | 122.14 | 0.216 | 58800000 | 20 | 28 | 1 | 53.56
95.49 | 28.05 | 4.11 | 0.87 | 11.2 | 481.24 | 122.14 | 0.216 | 58800000 | 20 | 90 | 1 | 55.33
99.215 | 25.708 | 4.135 | 7.607 | 20.53 | 357.14 | 325.67 | 0.442 | 151200000 | 20 | 1 | 1 | 48.84
99.215 | 25.708 | 4.135 | 7.607 | 20.53 | 357.14 | 325.67 | 0.442 | 151200000 | 20 | 7 | 1 | 51.55
99.215 | 25.708 | 4.135 | 7.607 | 20.53 | 357.14 | 325.67 | 0.442 | 151200000 | 20 | 28 | 1 | 53.96
126.403 | 9.093 | 4.14 | 8.839 | 23.387 | 450.77 | 207.31 | 0.218 | 92400000 | 20 | 3 | 2 | 40.5085
126.403 | 9.093 | 4.14 | 8.839 | 23.387 | 450.77 | 207.31 | 0.218 | 92400000 | 20 | 7 | 2 | 44.5763
126.403 | 9.093 | 4.14 | 8.839 | 23.387 | 450.77 | 207.31 | 0.218 | 92400000 | 20 | 14 | 2 | 45.0847
126.403 | 9.093 | 4.14 | 8.839 | 23.387 | 450.77 | 207.31 | 0.218 | 92400000 | 20 | 28 | 2 | 52.7119
126.403 | 9.093 | 4.14 | 8.839 | 23.387 | 450.77 | 207.31 | 0.218 | 92400000 | 20 | 56 | 2 | 55.0847
129.18 | 9.44 | 4.22 | 5.53 | 23.46 | 450.77 | 207.31 | 0.218 | 92400000 | 20 | 3 | 2 | 22.3729
129.18 | 9.44 | 4.22 | 5.53 | 23.46 | 450.77 | 207.31 | 0.218 | 92400000 | 20 | 7 | 2 | 22.7119
129.18 | 9.44 | 4.22 | 5.53 | 23.46 | 450.77 | 207.31 | 0.218 | 92400000 | 20 | 14 | 2 | 23.0508
129.18 | 9.44 | 4.22 | 5.53 | 23.46 | 450.77 | 207.31 | 0.218 | 92400000 | 20 | 28 | 2 | 25.5932
129.18 | 9.44 | 4.22 | 5.53 | 23.46 | 450.77 | 207.31 | 0.218 | 92400000 | 20 | 56 | 2 | 28.1356
97.27 | 27.172 | 4.28 | 7.981 | 20.53 | 357.14 | 325.67 | 0.442 | 151200000 | 20 | 1 | 1 | 50.25
97.27 | 27.172 | 4.28 | 7.981 | 20.53 | 357.14 | 325.67 | 0.442 | 151200000 | 20 | 7 | 1 | 53.76
97.27 | 27.172 | 4.28 | 7.981 | 20.53 | 357.14 | 325.67 | 0.442 | 151200000 | 20 | 28 | 1 | 55.02
99.43 | 18.58 | 4.32 | 1.21 | 17.32 | 446.62 | 209.2 | 0.318 | 109200000 | 20 | 3 | 1 | 13.48
99.43 | 18.58 | 4.32 | 1.21 | 17.32 | 446.62 | 209.2 | 0.302 | 109200000 | 20 | 3 | 1 | 15.26
99.43 | 18.58 | 4.32 | 1.21 | 17.32 | 433.86 | 203.33 | 0.263 | 109200000 | 20 | 3 | 1 | 16.8
99.43 | 18.58 | 4.32 | 1.21 | 17.32 | 446.62 | 209.2 | 0.285 | 109200000 | 20 | 3 | 1 | 17.03
99.43 | 18.58 | 4.32 | 1.21 | 17.32 | 433.86 | 203.33 | 0.249 | 109200000 | 20 | 3 | 1 | 18.57
99.43 | 18.58 | 4.32 | 1.21 | 17.32 | 433.86 | 203.33 | 0.236 | 109200000 | 20 | 3 | 1 | 20.35
99.43 | 18.58 | 4.32 | 1.21 | 17.32 | 419.92 | 196.93 | 0.23 | 109200000 | 20 | 3 | 1 | 20.41
99.43 | 18.58 | 4.32 | 1.21 | 17.32 | 419.92 | 196.93 | 0.218 | 109200000 | 20 | 3 | 1 | 22.19
99.43 | 18.58 | 4.32 | 1.21 | 17.32 | 419.92 | 196.93 | 0.206 | 109200000 | 20 | 3 | 1 | 23.97
99.43 | 18.58 | 4.32 | 1.21 | 17.32 | 446.62 | 209.2 | 0.318 | 109200000 | 20 | 28 | 1 | 29.62
99.43 | 18.58 | 4.32 | 1.21 | 17.32 | 446.62 | 209.2 | 0.302 | 109200000 | 20 | 28 | 1 | 31.39
99.43 | 18.58 | 4.32 | 1.21 | 17.32 | 433.86 | 203.33 | 0.263 | 109200000 | 20 | 28 | 1 | 32.43
99.43 | 18.58 | 4.32 | 1.21 | 17.32 | 446.62 | 209.2 | 0.285 | 109200000 | 20 | 28 | 1 | 33.17
99.43 | 18.58 | 4.32 | 1.21 | 17.32 | 433.86 | 203.33 | 0.249 | 109200000 | 20 | 28 | 1 | 34.21
99.43 | 18.58 | 4.32 | 1.21 | 17.32 | 433.86 | 203.33 | 0.236 | 109200000 | 20 | 28 | 1 | 35.98
99.43 | 18.58 | 4.32 | 1.21 | 17.32 | 419.92 | 196.93 | 0.23 | 109200000 | 20 | 28 | 1 | 42.8
99.43 | 18.58 | 4.32 | 1.21 | 17.32 | 419.92 | 196.93 | 0.218 | 109200000 | 20 | 28 | 1 | 45.02
99.43 | 18.58 | 4.32 | 1.21 | 17.32 | 419.92 | 196.93 | 0.206 | 109200000 | 20 | 28 | 1 | 47.24
73.303 | 24.41 | 4.373 | 16.238 | 11.91 | 442.96 | 295.3 | 0.473 | 126000000 | 20 | 7 | 1 | 25.3992235
77.483 | 24.41 | 4.373 | 16.238 | 13.87 | 413.63 | 275.76 | 0.473 | 126000000 | 20 | 7 | 1 | 27.5566865
73.303 | 24.41 | 4.373 | 16.238 | 11.91 | 442.96 | 295.3 | 0.473 | 126000000 | 20 | 28 | 1 | 28.5373515
78.873 | 24.41 | 4.373 | 16.238 | 14.52 | 442.29 | 294.86 | 0.467 | 126000000 | 20 | 7 | 1 | 30.3025485
77.483 | 24.41 | 4.373 | 16.238 | 13.87 | 413.63 | 275.76 | 0.473 | 126000000 | 20 | 28 | 1 | 30.400615
83.973 | 24.41 | 4.373 | 16.238 | 16.92 | 412.85 | 275.24 | 0.467 | 126000000 | 20 | 7 | 1 | 32.8522775
78.873 | 24.41 | 4.373 | 16.238 | 14.52 | 442.29 | 294.86 | 0.467 | 126000000 | 20 | 28 | 1 | 33.8329425
83.973 | 24.41 | 4.373 | 16.238 | 16.92 | 412.85 | 275.24 | 0.467 | 126000000 | 20 | 28 | 1 | 36.284605
55.84 | 33.6 | 4.4 | 12.37 | 6.9 | 465.99 | 204.94 | 0.275 | 25200000 | 20 | 1 | 1 | 27
55.84 | 33.6 | 4.4 | 12.37 | 6.9 | 465.99 | 204.94 | 0.275 | 25200000 | 20 | 1 | 1 | 30
55.84 | 33.6 | 4.4 | 12.37 | 6.9 | 465.99 | 204.94 | 0.275 | 25200000 | 20 | 1 | 1 | 32
55.84 | 33.6 | 4.4 | 12.37 | 6.9 | 465.99 | 204.94 | 0.275 | 25200000 | 20 | 1 | 1 | 34
55.84 | 33.6 | 4.4 | 12.37 | 6.9 | 465.99 | 204.94 | 0.275 | 58800000 | 20 | 1 | 1 | 34
55.84 | 33.6 | 4.4 | 12.37 | 6.9 | 465.99 | 204.94 | 0.275 | 25200000 | 20 | 1 | 1 | 37
55.84 | 33.6 | 4.4 | 12.37 | 6.9 | 465.99 | 204.94 | 0.275 | 58800000 | 20 | 1 | 1 | 37
55.84 | 33.6 | 4.4 | 12.37 | 6.9 | 465.99 | 204.94 | 0.275 | 92400000 | 20 | 1 | 1 | 38
55.84 | 33.6 | 4.4 | 12.37 | 6.9 | 465.99 | 204.94 | 0.275 | 126000000 | 20 | 1 | 1 | 40
55.84 | 33.6 | 4.4 | 12.37 | 6.9 | 465.99 | 204.94 | 0.275 | 58800000 | 20 | 1 | 1 | 41
55.84 | 33.6 | 4.4 | 12.37 | 6.9 | 465.99 | 204.94 | 0.275 | 92400000 | 20 | 1 | 1 | 42
55.84 | 33.6 | 4.4 | 12.37 | 6.9 | 465.99 | 204.94 | 0.275 | 92400000 | 20 | 1 | 1 | 44
55.84 | 33.6 | 4.4 | 12.37 | 6.9 | 465.99 | 204.94 | 0.275 | 126000000 | 20 | 1 | 1 | 44
55.84 | 33.6 | 4.4 | 12.37 | 6.9 | 465.99 | 204.94 | 0.275 | 58800000 | 20 | 1 | 1 | 45
55.84 | 33.6 | 4.4 | 12.37 | 6.9 | 465.99 | 204.94 | 0.275 | 92400000 | 20 | 1 | 1 | 46
55.84 | 33.6 | 4.4 | 12.37 | 6.9 | 465.99 | 204.94 | 0.275 | 126000000 | 20 | 1 | 1 | 46
55.84 | 33.6 | 4.4 | 12.37 | 6.9 | 465.99 | 204.94 | 0.275 | 126000000 | 20 | 1 | 1 | 48
55.84 | 33.6 | 4.4 | 12.37 | 6.9 | 465.99 | 204.94 | 0.275 | 58800000 | 20 | 1 | 1 | 49
55.84 | 33.6 | 4.4 | 12.37 | 6.9 | 465.99 | 204.94 | 0.284 | 92400000 | 20 | 1 | 1 | 49.8
55.84 | 33.6 | 4.4 | 12.37 | 6.9 | 465.99 | 204.94 | 0.287 | 92400000 | 20 | 1 | 1 | 50.2
55.84 | 33.6 | 4.4 | 12.37 | 6.9 | 465.99 | 204.94 | 0.281 | 92400000 | 20 | 1 | 1 | 50.6
55.84 | 33.6 | 4.4 | 12.37 | 6.9 | 465.99 | 204.94 | 0.275 | 92400000 | 20 | 1 | 1 | 51
55.84 | 33.6 | 4.4 | 12.37 | 6.9 | 465.99 | 204.94 | 0.284 | 92400000 | 20 | 1 | 1 | 51
55.84 | 33.6 | 4.4 | 12.37 | 6.9 | 465.99 | 204.94 | 0.275 | 126000000 | 20 | 1 | 1 | 52
95.325 | 28.636 | 4.425 | 8.356 | 20.53 | 357.14 | 325.67 | 0.442 | 151200000 | 20 | 1 | 1 | 48.22
95.325 | 28.636 | 4.425 | 8.356 | 20.53 | 357.14 | 325.67 | 0.442 | 151200000 | 20 | 7 | 1 | 51.62
95.325 | 28.636 | 4.425 | 8.356 | 20.53 | 357.14 | 325.67 | 0.442 | 151200000 | 20 | 28 | 1 | 53.38
84.975 | 27.095 | 4.455 | 8.274 | 15.17 | 461.54 | 248.08 | 0.343 | 67200000 | 20 | 3 | 2 | 43.75
84.975 | 27.095 | 4.455 | 8.274 | 15.17 | 461.54 | 248.08 | 0.343 | 67200000 | 20 | 7 | 2 | 46.25
84.975 | 27.095 | 4.455 | 8.274 | 15.17 | 461.54 | 248.08 | 0.343 | 67200000 | 20 | 28 | 2 | 59.5833
84.975 | 27.095 | 4.455 | 8.274 | 15.17 | 461.54 | 248.08 | 0.343 | 67200000 | 20 | 56 | 2 | 70.8333
127.57 | 31.25 | 4.47 | 4.8 | 40.4 | 360.85 | 280.8 | 0.459 | 92400000 | 95 | 28 | 2 | 33.1
120.22 | 31.25 | 4.47 | 4.8 | 36.73 | 362.79 | 282.4 | 0.444 | 92400000 | 95 | 28 | 2 | 35.3
65.277 | 20.653 | 4.483 | 10.707 | 3.623 | 369.23 | 276.92 | 0.266 | 184800000 | 95 | 3 | 1 | 30.0848
65.277 | 20.653 | 4.483 | 10.707 | 3.623 | 369.23 | 276.92 | 0.266 | 184800000 | 95 | 7 | 1 | 49.9523
65.277 | 20.653 | 4.483 | 10.707 | 3.623 | 369.23 | 276.92 | 0.266 | 184800000 | 95 | 28 | 1 | 54.9791
65.277 | 20.653 | 4.483 | 10.707 | 3.623 | 369.23 | 276.92 | 0.266 | 184800000 | 95 | 56 | 1 | 65.0589
85.25 | 19.87 | 4.52 | 12.93 | 15.49 | 330 | 265.77 | 0.216 | 176400000 | 20 | 3 | 2 | 55.89
66.758 | 21.335 | 4.522 | 8.638 | 3.632 | 369.23 | 276.92 | 0.266 | 184800000 | 95 | 3 | 1 | 28.8261
66.758 | 21.335 | 4.522 | 8.638 | 3.632 | 369.23 | 276.92 | 0.266 | 184800000 | 95 | 7 | 1 | 46.1684
66.758 | 21.335 | 4.522 | 8.638 | 3.632 | 369.23 | 276.92 | 0.266 | 184800000 | 95 | 28 | 1 | 54.038
66.758 | 21.335 | 4.522 | 8.638 | 3.632 | 369.23 | 276.92 | 0.266 | 184800000 | 95 | 56 | 1 | 61.9063
84.06 | 26.138 | 4.544 | 8.319 | 11.906 | 503.46 | 215.77 | 0.421 | 92400000 | 20 | 3 | 1 | 41
84.06 | 26.138 | 4.544 | 8.319 | 11.906 | 503.46 | 215.77 | 0.421 | 92400000 | 20 | 3 | 1 | 43.4
84.06 | 26.138 | 4.544 | 8.319 | 11.906 | 503.46 | 215.77 | 0.421 | 92400000 | 20 | 3 | 1 | 43.6
84.06 | 26.138 | 4.544 | 8.319 | 11.906 | 503.46 | 215.77 | 0.421 | 92400000 | 20 | 3 | 1 | 45.1
84.06 | 26.138 | 4.544 | 8.319 | 11.906 | 503.46 | 215.77 | 0.421 | 92400000 | 20 | 7 | 1 | 46.1
84.06 | 26.138 | 4.544 | 8.319 | 11.906 | 503.46 | 215.77 | 0.421 | 92400000 | 20 | 7 | 1 | 47.5
84.06 | 26.138 | 4.544 | 8.319 | 11.906 | 503.46 | 215.77 | 0.421 | 92400000 | 20 | 14 | 1 | 47.6
84.06 | 26.138 | 4.544 | 8.319 | 11.906 | 503.46 | 215.77 | 0.421 | 92400000 | 20 | 7 | 1 | 48.6
84.06 | 26.138 | 4.544 | 8.319 | 11.906 | 503.46 | 215.77 | 0.421 | 92400000 | 20 | 14 | 1 | 49.3
84.06 | 26.138 | 4.544 | 8.319 | 11.906 | 503.46 | 215.77 | 0.421 | 92400000 | 20 | 7 | 1 | 49.8
84.06 | 26.138 | 4.544 | 8.319 | 11.906 | 503.46 | 215.77 | 0.421 | 92400000 | 20 | 14 | 1 | 49.9
84.06 | 26.138 | 4.544 | 8.319 | 11.906 | 503.46 | 215.77 | 0.421 | 92400000 | 20 | 28 | 1 | 51
84.06 | 26.138 | 4.544 | 8.319 | 11.906 | 503.46 | 215.77 | 0.421 | 92400000 | 20 | 14 | 1 | 51.9
84.06 | 26.138 | 4.544 | 8.319 | 11.906 | 503.46 | 215.77 | 0.421 | 92400000 | 20 | 28 | 1 | 51.9
84.06 | 26.138 | 4.544 | 8.319 | 11.906 | 503.46 | 215.77 | 0.421 | 92400000 | 20 | 28 | 1 | 51.9
84.06 | 26.138 | 4.544 | 8.319 | 11.906 | 503.46 | 215.77 | 0.421 | 92400000 | 20 | 56 | 1 | 52.1
84.06 | 26.138 | 4.544 | 8.319 | 11.906 | 503.46 | 215.77 | 0.421 | 92400000 | 20 | 56 | 1 | 52.4
84.06 | 26.138 | 4.544 | 8.319 | 11.906 | 503.46 | 215.77 | 0.421 | 92400000 | 20 | 28 | 1 | 52.6
84.06 | 26.138 | 4.544 | 8.319 | 11.906 | 503.46 | 215.77 | 0.421 | 92400000 | 20 | 56 | 1 | 53.1
84.06 | 26.138 | 4.544 | 8.319 | 11.906 | 503.46 | 215.77 | 0.421 | 92400000 | 20 | 56 | 1 | 54.9
80.18 | 33.59 | 4.55 | 1.215 | 13.425 | 517.2 | 213.08 | 0.232 | 75600000 | 20 | 7 | 2 | 12.5231
80.18 | 33.59 | 4.55 | 1.215 | 13.425 | 517.2 | 213.08 | 0.232 | 176400000 | 20 | 7 | 2 | 29.8002
80.18 | 33.59 | 4.55 | 1.215 | 13.425 | 517.2 | 213.08 | 0.232 | 277200000 | 20 | 7 | 2 | 37.3664
80.18 | 33.59 | 4.55 | 1.215 | 13.425 | 517.2 | 213.08 | 0.232 | 378000000 | 20 | 7 | 2 | 53.4875
68.239 | 22.018 | 4.561 | 6.569 | 3.641 | 369.23 | 276.92 | 0.266 | 184800000 | 95 | 3 | 1 | 27.568
68.239 | 22.018 | 4.561 | 6.569 | 3.641 | 369.23 | 276.92 | 0.266 | 184800000 | 95 | 7 | 1 | 44.5939
68.239 | 22.018 | 4.561 | 6.569 | 3.641 | 369.23 | 276.92 | 0.266 | 184800000 | 95 | 28 | 1 | 52.4623
68.239 | 22.018 | 4.561 | 6.569 | 3.641 | 369.23 | 276.92 | 0.266 | 184800000 | 95 | 56 | 1 | 60.0157
87.91 | 28.36 | 4.57 | 2.1 | 13.29 | 442.64 | 245.59 | 0.195 | 8400000 | 20 | 7 | 1 | 13.8907
87.91 | 28.36 | 4.57 | 2.1 | 13.29 | 442.64 | 245.59 | 0.195 | 8400000 | 20 | 7 | 1 | 13.8907
106.77 | 28.36 | 4.57 | 2.1 | 22.15 | 442.64 | 245.59 | 0.351 | 8400000 | 20 | 7 | 1 | 14.7602
101.86 | 28.36 | 4.57 | 2.1 | 19.84 | 442.64 | 245.59 | 0.299 | 8400000 | 20 | 7 | 1 | 15.8479
78.09 | 27.44 | 4.57 | 0.83 | 7.15 | 477.31 | 201.15 | 0.112 | 58800000 | 20 | 28 | 1 | 16
78.09 | 27.44 | 4.57 | 0.83 | 7.15 | 477.31 | 201.15 | 0.107 | 58800000 | 20 | 28 | 1 | 20
101.86 | 28.36 | 4.57 | 2.1 | 19.84 | 442.64 | 245.59 | 0.261 | 31500000 | 20 | 7 | 1 | 24.8214
87.91 | 28.36 | 4.57 | 2.1 | 13.29 | 442.64 | 245.59 | 0.195 | 58800000 | 20 | 7 | 1 | 27.7387
87.91 | 28.36 | 4.57 | 2.1 | 13.29 | 442.64 | 245.59 | 0.195 | 75600000 | 20 | 7 | 1 | 29.6729
85.49 | 28.36 | 4.57 | 2.1 | 12.15 | 442.64 | 245.59 | 0.195 | 126000000 | 20 | 7 | 1 | 29.8148
86.16 | 28.36 | 4.57 | 2.1 | 12.47 | 442.64 | 245.59 | 0.197 | 126000000 | 20 | 7 | 1 | 30.8871
86.05 | 28.36 | 4.57 | 2.1 | 12.42 | 442.64 | 245.59 | 0.195 | 126000000 | 20 | 7 | 1 | 30.9259
87.91 | 28.36 | 4.57 | 2.1 | 13.29 | 442.64 | 245.59 | 0.195 | 92400000 | 20 | 7 | 1 | 31.6077
95.07 | 28.36 | 4.57 | 2.1 | 16.65 | 442.64 | 245.59 | 0.247 | 58800000 | 20 | 7 | 1 | 31.6518
103.99 | 28.36 | 4.57 | 2.1 | 20.84 | 442.64 | 245.59 | 0.351 | 126000000 | 20 | 7 | 1 | 31.6667
94.34 | 28.36 | 4.57 | 2.1 | 16.31 | 585.05 | 150.69 | 0.299 | 126000000 | 20 | 7 | 1 | 32.9586
95.07 | 28.36 | 4.57 | 2.1 | 16.65 | 442.64 | 245.59 | 0.247 | 75600000 | 20 | 7 | 1 | 33.5866
106.77 | 28.36 | 4.57 | 2.1 | 22.15 | 442.64 | 245.59 | 0.351 | 58800000 | 20 | 7 | 1 | 33.6083
89.84 | 28.36 | 4.57 | 2.1 | 14.2 | 442.64 | 245.59 | 0.253 | 126000000 | 20 | 7 | 1 | 33.7903
87.91 | 28.36 | 4.57 | 2.1 | 13.29 | 442.64 | 245.59 | 0.195 | 126000000 | 20 | 7 | 1 | 34.0323
95.07 | 28.36 | 4.57 | 2.1 | 16.65 | 442.64 | 245.59 | 0.247 | 92400000 | 20 | 7 | 1 | 34.6519
86.8 | 28.36 | 4.57 | 2.1 | 12.77 | 442.64 | 245.59 | 0.194 | 126000000 | 20 | 7 | 1 | 34.8148
91.98 | 28.36 | 4.57 | 2.1 | 15.2 | 442.64 | 245.59 | 0.247 | 126000000 | 20 | 7 | 1 | 34.8148
94.34 | 28.36 | 4.57 | 2.1 | 16.31 | 549.49 | 186.83 | 0.299 | 126000000 | 20 | 7 | 1 | 34.9112
87.91 | 28.36 | 4.57 | 2.1 | 13.29 | 442.64 | 245.59 | 0.195 | 109200000 | 20 | 7 | 1 | 35.4998
101.86 | 28.36 | 4.57 | 2.1 | 19.84 | 442.64 | 245.59 | 0.261 | 63000000 | 20 | 7 | 1 | 35.8929
90.23 | 28.36 | 4.57 | 2.1 | 14.38 | 442.64 | 245.59 | 0.192 | 126000000 | 20 | 7 | 1 | 35.9677
101.86 | 28.36 | 4.57 | 2.1 | 19.84 | 442.64 | 245.59 | 0.299 | 58800000 | 20 | 7 | 1 | 36.4344
105.13 | 28.36 | 4.57 | 2.1 | 21.38 | 442.64 | 245.59 | 0.351 | 126000000 | 20 | 7 | 1 | 36.8519
106.77 | 28.36 | 4.57 | 2.1 | 22.15 | 442.64 | 245.59 | 0.351 | 75600000 | 20 | 7 | 1 | 37.4997
95.07 | 28.36 | 4.57 | 2.1 | 16.65 | 442.64 | 245.59 | 0.247 | 109200000 | 20 | 7 | 1 | 37.673
87.53 | 28.36 | 4.57 | 2.1 | 13.11 | 442.64 | 245.59 | 0.195 | 126000000 | 20 | 7 | 1 | 37.7778
97.91 | 28.36 | 4.57 | 2.1 | 17.99 | 442.64 | 245.59 | 0.244 | 126000000 | 20 | 7 | 1 | 37.9032
116.93 | 28.36 | 4.57 | 2.1 | 26.92 | 468.04 | 120.56 | 0.299 | 126000000 | 20 | 7 | 1 | 37.929
89.23 | 28.36 | 4.57 | 2.1 | 13.91 | 442.64 | 245.59 | 0.193 | 126000000 | 20 | 7 | 1 | 38.871
92.73 | 28.36 | 4.57 | 2.1 | 15.55 | 442.64 | 245.59 | 0.247 | 126000000 | 20 | 7 | 1 | 38.8889
116.93 | 28.36 | 4.57 | 2.1 | 26.92 | 439.59 | 149.46 | 0.299 | 126000000 | 20 | 7 | 1 | 38.9941
116.93 | 28.36 | 4.57 | 2.1 | 26.92 | 348.76 | 239.67 | 0.299 | 126000000 | 20 | 7 | 1 | 38.9941
106.77 | 28.36 | 4.57 | 2.1 | 22.15 | 442.64 | 245.59 | 0.351 | 92400000 | 20 | 7 | 1 | 39.4345
88.28 | 28.36 | 4.57 | 2.1 | 13.46 | 442.64 | 245.59 | 0.195 | 126000000 | 20 | 7 | 1 | 39.8148
92.9 | 28.36 | 4.57 | 2.1 | 15.63 | 442.64 | 245.59 | 0.249 | 126000000 | 20 | 7 | 1 | 39.8387
116.93 | 28.36 | 4.57 | 2.1 | 26.92 | 408.88 | 180.55 | 0.299 | 126000000 | 20 | 7 | 1 | 39.8817
111.87 | 28.36 | 4.57 | 2.1 | 24.54 | 507.04 | 130.6 | 0.313 | 126000000 | 20 | 7 | 1 | 39.8817
106.4 | 28.36 | 4.57 | 2.1 | 21.97 | 442.64 | 245.59 | 0.351 | 126000000 | 20 | 7 | 1 | 40
83.67 | 28.36 | 4.57 | 2.1 | 11.3 | 442.64 | 245.59 | 0.199 | 126000000 | 20 | 7 | 1 | 40.0592
94.34 | 28.36 | 4.57 | 2.1 | 16.31 | 435.94 | 299.59 | 0.299 | 126000000 | 20 | 7 | 1 | 40.0592
101.86 | 28.36 | 4.57 | 2.1 | 19.84 | 442.64 | 245.59 | 0.299 | 75600000 | 20 | 7 | 1 | 40.5424
110.95 | 28.36 | 4.57 | 2.1 | 24.11 | 442.64 | 245.59 | 0.347 | 126000000 | 20 | 7 | 1 | 40.8065
99.24 | 28.36 | 4.57 | 2.1 | 18.61 | 442.64 | 245.59 | 0.359 | 126000000 | 20 | 7 | 1 | 40.8065
94.3 | 30.1 | 4.57 | 8.73 | 21.02 | 357.14 | 325.67 | 0.412 | 151200000 | 20 | 1 | 1 | 40.85
93.38 | 30.1 | 4.57 | 8.73 | 20.39 | 344.2 | 325.67 | 0.413 | 151200000 | 20 | 1 | 1 | 40.85
101.86 | 28.36 | 4.57 | 2.1 | 19.84 | 442.64 | 245.59 | 0.261 | 126000000 | 20 | 7 | 1 | 40.8613
94.34 | 28.36 | 4.57 | 2.1 | 16.31 | 511.1 | 225.69 | 0.299 | 126000000 | 20 | 7 | 1 | 40.9467
111.87 | 28.36 | 4.57 | 2.1 | 24.54 | 476.23 | 161.92 | 0.313 | 126000000 | 20 | 7 | 1 | 40.9467
93.38 | 30.1 | 4.57 | 8.73 | 20.39 | 344.2 | 325.67 | 0.454 | 151200000 | 20 | 1 | 1 | 41.45
93.38 | 30.1 | 4.57 | 8.73 | 20.53 | 357.14 | 325.67 | 0.454 | 151200000 | 20 | 1 | 1 | 41.45
106.77 | 28.36 | 4.57 | 2.1 | 22.15 | 442.64 | 245.59 | 0.351 | 109200000 | 20 | 7 | 1 | 41.5867
94.3 | 30.1 | 4.57 | 8.73 | 21.02 | 357.14 | 325.67 | 0.412 | 151200000 | 20 | 3 | 1 | 41.77
93.38 | 30.1 | 4.57 | 8.73 | 20.39 | 344.2 | 325.67 | 0.413 | 151200000 | 20 | 3 | 1 | 41.77
109.12 | 28.36 | 4.57 | 2.1 | 23.25 | 442.64 | 245.59 | 0.349 | 126000000 | 20 | 7 | 1 | 41.7742
116.93 | 28.36 | 4.57 | 2.1 | 26.92 | 379.41 | 210.5 | 0.299 | 126000000 | 20 | 7 | 1 | 41.8343
111.87 | 28.36 | 4.57 | 2.1 | 24.54 | 442.95 | 195.6 | 0.313 | 126000000 | 20 | 7 | 1 | 41.8343
93.67 | 28.36 | 4.57 | 2.1 | 16 | 442.64 | 245.59 | 0.247 | 126000000 | 20 | 7 | 1 | 41.8519
111.87 | 28.36 | 4.57 | 2.1 | 24.54 | 377.82 | 259.64 | 0.313 | 126000000 | 20 | 7 | 1 | 42.0118
94.3 | 30.1 | 4.57 | 8.73 | 21.02 | 357.14 | 325.67 | 0.418 | 151200000 | 20 | 1 | 1 | 42.02
93.38 | 30.1 | 4.57 | 8.73 | 20.39 | 344.2 | 325.67 | 0.419 | 151200000 | 20 | 1 | 1 | 42.02
93.38 | 30.1 | 4.57 | 8.73 | 20.39 | 344.2 | 325.67 | 0.454 | 151200000 | 20 | 3 | 1 | 42.14
93.38 | 30.1 | 4.57 | 8.73 | 20.53 | 357.14 | 325.67 | 0.454 | 151200000 | 20 | 3 | 1 | 42.14
94.3 | 30.1 | 4.57 | 8.73 | 21.02 | 357.14 | 325.67 | 0.418 | 151200000 | 20 | 3 | 1 | 42.68
93.38 | 30.1 | 4.57 | 8.73 | 20.39 | 344.2 | 325.67 | 0.419 | 151200000 | 20 | 3 | 1 | 42.68
101.86 | 28.36 | 4.57 | 2.1 | 19.84 | 546.05 | 140.65 | 0.299 | 126000000 | 20 | 7 | 1 | 42.7219
96.67 | 28.36 | 4.57 | 2.1 | 17.4 | 442.64 | 245.59 | 0.245 | 126000000 | 20 | 7 | 1 | 42.7419
105.17 | 28.36 | 4.57 | 2.1 | 21.4 | 442.64 | 245.59 | 0.295 | 126000000 | 20 | 7 | 1 | 42.7419
103.63 | 28.36 | 4.57 | 2.1 | 20.67 | 442.64 | 245.59 | 0.355 | 126000000 | 20 | 7 | 1 | 42.7419
94.3 | 30.1 | 4.57 | 8.73 | 21.02 | 357.14 | 325.67 | 0.412 | 151200000 | 20 | 7 | 1 | 42.84
93.38 | 30.1 | 4.57 | 8.73 | 20.39 | 344.2 | 325.67 | 0.413 | 151200000 | 20 | 7 | 1 | 42.84
101.86 | 28.36 | 4.57 | 2.1 | 19.84 | 442.64 | 245.59 | 0.274 | 126000000 | 20 | 7 | 1 | 43.0407
101.86 | 28.36 | 4.57 | 2.1 | 19.84 | 442.64 | 245.59 | 0.299 | 92400000 | 20 | 7 | 1 | 43.5649
93.38 | 30.1 | 4.57 | 8.73 | 20.39 | 344.2 | 325.67 | 0.454 | 151200000 | 20 | 7 | 1 | 43.62
93.38 | 30.1 | 4.57 | 8.73 | 20.53 | 357.14 | 325.67 | 0.454 | 151200000 | 20 | 7 | 1 | 43.62
106.77 | 28.36 | 4.57 | 2.1 | 22.15 | 442.64 | 245.59 | 0.34 | 126000000 | 20 | 7 | 1 | 43.7037
106.77 | 28.36 | 4.57 | 2.1 | 22.15 | 442.64 | 245.59 | 0.351 | 126000000 | 20 | 7 | 1 | 43.9516
94.3 | 30.1 | 4.57 | 8.73 | 21.02 | 357.14 | 325.67 | 0.418 | 151200000 | 20 | 7 | 1 | 44.17
93.38 | 30.1 | 4.57 | 8.73 | 20.39 | 344.2 | 325.67 | 0.419 | 151200000 | 20 | 7 | 1 | 44.17
111.87 | 28.36 | 4.57 | 2.1 | 24.54 | 411.03 | 228.05 | 0.313 | 126000000 | 20 | 7 | 1 | 44.3195
94.3 | 30.1 | 4.57 | 8.73 | 21.02 | 357.14 | 325.67 | 0.412 | 151200000 | 20 | 28 | 1 | 44.69
93.38 | 30.1 | 4.57 | 8.73 | 20.39 | 344.2 | 325.67 | 0.413 | 151200000 | 20 | 28 | 1 | 44.69
94.3 | 30.1 | 4.57 | 8.73 | 21.02 | 357.14 | 325.67 | 0.424 | 151200000 | 20 | 1 | 1 | 44.74
93.38 | 30.1 | 4.57 | 8.73 | 20.39 | 344.2 | 325.67 | 0.425 | 151200000 | 20 | 1 | 1 | 44.74
93.38 | 30.1 | 4.57 | 8.73 | 20.39 | 357.14 | 325.67 | 0.437 | 117600000 | 20 | 1 | 1 | 44.81
94.61 | 28.36 | 4.57 | 2.1 | 16.44 | 442.64 | 245.59 | 0.247 | 126000000 | 20 | 7 | 1 | 44.8148
101.86 | 28.36 | 4.57 | 2.1 | 19.84 | 512.86 | 174.37 | 0.299 | 126000000 | 20 | 7 | 1 | 44.8521
94.34 | 28.36 | 4.57 | 2.1 | 16.31 | 474.26 | 263.13 | 0.299 | 126000000 | 20 | 7 | 1 | 44.8521
93.38 | 30.1 | 4.57 | 8.73 | 20.39 | 344.2 | 325.67 | 0.454 | 151200000 | 20 | 28 | 1 | 44.87
93.38 | 30.1 | 4.57 | 8.73 | 20.53 | 357.14 | 325.67 | 0.454 | 151200000 | 20 | 28 | 1 | 44.87
101.86 | 28.36 | 4.57 | 2.1 | 19.84 | 442.64 | 245.59 | 0.312 | 126000000 | 20 | 7 | 1 | 44.9635
93.38 | 30.1 | 4.57 | 8.73 | 20.39 | 357.14 | 325.67 | 0.437 | 75600000 | 20 | 1 | 1 | 45.01
93.38 | 30.1 | 4.57 | 8.73 | 20.39 | 344.2 | 325.67 | 0.443 | 151200000 | 20 | 1 | 1 | 45.19
93.38 | 30.1 | 4.57 | 8.73 | 20.53 | 357.14 | 325.67 | 0.444 | 151200000 | 20 | 1 | 1 | 45.19
94.3 | 30.1 | 4.57 | 8.73 | 21.02 | 357.14 | 325.67 | 0.424 | 151200000 | 20 | 3 | 1 | 45.28
93.38 | 30.1 | 4.57 | 8.73 | 20.39 | 344.2 | 325.67 | 0.425 | 151200000 | 20 | 3 | 1 | 45.28
93.38 | 30.1 | 4.57 | 8.73 | 20.39 | 357.14 | 325.67 | 0.437 | 117600000 | 20 | 3 | 1 | 45.64
93.38 | 30.1 | 4.57 | 8.73 | 20.39 | 357.14 | 325.67 | 0.437 | 75600000 | 20 | 3 | 1 | 45.85
101.86 | 28.36 | 4.57 | 2.1 | 19.84 | 406.88 | 279.61 | 0.299 | 126000000 | 20 | 7 | 1 | 45.9172
98.14 | 28.36 | 4.57 | 2.1 | 18.09 | 442.64 | 245.59 | 0.299 | 126000000 | 20 | 7 | 1 | 45.9259
93.38 | 30.1 | 4.57 | 8.73 | 20.39 | 357.14 | 325.67 | 0.437 | 117600000 | 20 | 7 | 1 | 45.98
93.38 | 30.1 | 4.57 | 8.73 | 20.39 | 344.2 | 325.67 | 0.443 | 151200000 | 20 | 3 | 1 | 46.02
93.38 | 30.1 | 4.57 | 8.73 | 20.53 | 357.14 | 325.67 | 0.444 | 151200000 | 20 | 3 | 1 | 46.02
94.3 | 30.1 | 4.57 | 8.73 | 21.02 | 357.14 | 325.67 | 0.424 | 151200000 | 20 | 7 | 1 | 46.19
93.38 | 30.1 | 4.57 | 8.73 | 20.39 | 344.2 | 325.67 | 0.425 | 151200000 | 20 | 7 | 1 | 46.19
101.86 | 28.36 | 4.57 | 2.1 | 19.84 | 477.02 | 210.65 | 0.299 | 126000000 | 20 | 7 | 1 | 46.8047
106.77 | 28.36 | 4.57 | 2.1 | 22.15 | 442.64 | 245.59 | 0.325 | 126000000 | 20 | 7 | 1 | 46.8519
95.07 | 28.36 | 4.57 | 2.1 | 16.65 | 442.64 | 245.59 | 0.247 | 126000000 | 20 | 7 | 1 | 46.8548
95.61 | 28.36 | 4.57 | 2.1 | 16.9 | 442.64 | 245.59 | 0.306 | 126000000 | 20 | 7 | 1 | 46.8548
94.3 | 30.1 | 4.57 | 8.73 | 21.02 | 357.14 | 325.67 | 0.418 | 151200000 | 20 | 28 | 1 | 46.86
93.38 | 30.1 | 4.57 | 8.73 | 20.39 | 344.2 | 325.67 | 0.419 | 151200000 | 20 | 28 | 1 | 46.86
93.38 | 30.1 | 4.57 | 8.73 | 20.39 | 357.14 | 325.67 | 0.437 | 75600000 | 20 | 7 | 1 | 46.94
93.38 | 30.1 | 4.57 | 8.73 | 20.39 | 344.2 | 325.67 | 0.42 | 151200000 | 20 | 1 | 1 | 46.96
93.38 | 30.1 | 4.57 | 8.73 | 20.53 | 357.14 | 325.67 | 0.423 | 151200000 | 20 | 1 | 1 | 46.96
101.86 | 28.36 | 4.57 | 2.1 | 19.84 | 442.64 | 245.59 | 0.287 | 126000000 | 20 | 7 | 1 | 46.9783
93.38 | 30.1 | 4.57 | 8.73 | 20.53 | 357.14 | 325.67 | 0.442 | 151200000 | 20 | 1 | 1 | 46.98
93.38 | 30.1 | 4.57 | 8.73 | 20.39 | 344.2 | 325.67 | 0.443 | 151200000 | 20 | 7 | 1 | 47.32
93.38 | 30.1 | 4.57 | 8.73 | 20.53 | 357.14 | 325.67 | 0.444 | 151200000 | 20 | 7 | 1 | 47.32
93.38 | 30.1 | 4.57 | 8.73 | 20.39 | 357.14 | 325.67 | 0.437 | 117600000 | 20 | 28 | 1 | 47.54
93.38 | 30.1 | 4.57 | 8.73 | 20.39 | 344.2 | 325.67 | 0.42 | 151200000 | 20 | 3 | 1 | 47.64
93.38 | 30.1 | 4.57 | 8.73 | 20.53 | 357.14 | 325.67 | 0.423 | 151200000 | 20 | 3 | 1 | 47.64
94.3 | 30.1 | 4.57 | 8.73 | 21.02 | 357.14 | 325.67 | 0.43 | 151200000 | 20 | 1 | 1 | 47.83
93.38 | 30.1 | 4.57 | 8.73 | 20.39 | 344.2 | 325.67 | 0.431 | 151200000 | 20 | 1 | 1 | 47.83
93.38 | 30.1 | 4.57 | 8.73 | 20.53 | 357.14 | 325.67 | 0.434 | 151200000 | 20 | 1 | 1 | 47.83
93.38 | 30.1 | 4.57 | 8.73 | 20.39 | 357.14 | 325.67 | 0.437 | 218400000 | 20 | 1 | 1 | 47.99
94.3 | 30.1 | 4.57 | 8.73 | 21.02 | 357.14 | 325.67 | 0.43 | 151200000 | 20 | 3 | 1 | 48.52
93.38 | 30.1 | 4.57 | 8.73 | 20.39 | 344.2 | 325.67 | 0.431 | 151200000 | 20 | 3 | 1 | 48.52
93.38 | 30.1 | 4.57 | 8.73 | 20.53 | 357.14 | 325.67 | 0.434 | 151200000 | 20 | 3 | 1 | 48.52
93.38 | 30.1 | 4.57 | 8.73 | 20.39 | 357.14 | 325.67 | 0.437 | 75600000 | 20 | 28 | 1 | 48.53
101.86 | 28.36 | 4.57 | 2.1 | 19.84 | 442.64 | 245.59 | 0.299 | 109200000 | 20 | 7 | 1 | 48.5426
93.38 | 30.1 | 4.57 | 8.73 | 20.39 | 357.14 | 325.67 | 0.437 | 184800000 | 20 | 1 | 1 | 48.56
93.38 | 30.1 | 4.57 | 8.73 | 20.39 | 357.14 | 325.67 | 0.437 | 218400000 | 20 | 3 | 1 | 48.83
95.56 | 28.36 | 4.57 | 2.1 | 16.88 | 442.64 | 245.59 | 0.247 | 126000000 | 20 | 7 | 1 | 48.8889
99.13 | 28.36 | 4.57 | 2.1 | 18.56 | 442.64 | 245.59 | 0.299 | 126000000 | 20 | 7 | 1 | 48.8889
94.3 | 30.1 | 4.57 | 8.73 | 21.02 | 357.14 | 325.67 | 0.424 | 151200000 | 20 | 28 | 1 | 48.9
93.38 | 30.1 | 4.57 | 8.73 | 20.39 | 344.2 | 325.67 | 0.425 | 151200000 | 20 | 28 | 1 | 48.9
93.38 | 30.1 | 4.57 | 8.73 | 20.39 | 344.2 | 325.67 | 0.42 | 151200000 | 20 | 7 | 1 | 48.98
93.38 | 30.1 | 4.57 | 8.73 | 20.53 | 357.14 | 325.67 | 0.423 | 151200000 | 20 | 7 | 1 | 48.98
93.38 | 30.1 | 4.57 | 8.73 | 20.39 | 357.14 | 325.67 | 0.437 | 184800000 | 20 | 3 | 1 | 49.22
93.38 | 30.1 | 4.57 | 8.73 | 20.53 | 357.14 | 325.67 | 0.442 | 151200000 | 20 | 7 | 1 | 49.25
93.38 | 30.1 | 4.57 | 8.73 | 20.39 | 344.2 | 325.67 | 0.443 | 151200000 | 20 | 28 | 1 | 49.28
93.38 | 30.1 | 4.57 | 8.73 | 20.53 | 357.14 | 325.67 | 0.444 | 151200000 | 20 | 28 | 1 | 49.28
94.3 | 30.1 | 4.57 | 8.73 | 21.02 | 357.14 | 325.67 | 0.43 | 151200000 | 20 | 7 | 1 | 49.44
93.38 | 30.1 | 4.57 | 8.73 | 20.39 | 344.2 | 325.67 | 0.431 | 151200000 | 20 | 7 | 1 | 49.44
93.38 | 30.1 | 4.57 | 8.73 | 20.53 | 357.14 | 325.67 | 0.434 | 151200000 | 20 | 7 | 1 | 49.44
93.38 | 30.1 | 4.57 | 8.73 | 20.39 | 357.14 | 325.67 | 0.437 | 218400000 | 20 | 7 | 1 | 49.67
93.38 | 30.1 | 4.57 | 8.73 | 20.39 | 357.14 | 325.67 | 0.437 | 184800000 | 20 | 7 | 1 | 49.8
93.38 | 30.1 | 4.57 | 8.73 | 20.39 | 357.14 | 325.67 | 0.437 | 218400000 | 20 | 28 | 1 | 50.42
93.38 | 30.1 | 4.57 | 8.73 | 20.39 | 344.2 | 325.67 | 0.42 | 151200000 | 20 | 28 | 1 | 50.46
93.38 | 30.1 | 4.57 | 8.73 | 20.53 | 357.14 | 325.67 | 0.423 | 151200000 | 20 | 28 | 1 | 50.46
93.38 | 30.1 | 4.57 | 8.73 | 20.39 | 357.14 | 325.67 | 0.437 | 184800000 | 20 | 28 | 1 | 50.77
94.3 | 30.1 | 4.57 | 8.73 | 21.02 | 357.14 | 325.67 | 0.436 | 151200000 | 20 | 1 | 1 | 51.03
93.38 | 30.1 | 4.57 | 8.73 | 20.39 | 344.2 | 325.67 | 0.437 | 151200000 | 20 | 1 | 1 | 51.03
93.38 | 30.1 | 4.57 | 8.73 | 20.39 | 357.14 | 325.67 | 0.437 | 151200000 | 20 | 1 | 1 | 51.03
93.38 | 30.1 | 4.57 | 8.73 | 20.39 | 357.14 | 325.67 | 0.437 | 151200000 | 20 | 1 | 1 | 51.03
93.38 | 30.1 | 4.57 | 8.73 | 20.39 | 357.14 | 325.67 | 0.437 | 226800000 | 20 | 1 | 1 | 51.41
93.38 | 30.1 | 4.57 | 8.73 | 20.53 | 357.14 | 325.67 | 0.442 | 151200000 | 20 | 28 | 1 | 51.43
94.3 | 30.1 | 4.57 | 8.73 | 21.02 | 357.14 | 325.67 | 0.43 | 151200000 | 20 | 28 | 1 | 51.52
93.38 | 30.1 | 4.57 | 8.73 | 20.39 | 344.2 | 325.67 | 0.431 | 151200000 | 20 | 28 | 1 | 51.52
93.38 | 30.1 | 4.57 | 8.73 | 20.53 | 357.14 | 325.67 | 0.434 | 151200000 | 20 | 28 | 1 | 51.52
93.38 | 30.1 | 4.57 | 8.73 | 20.39 | 357.14 | 325.67 | 0.437 | 302400000 | 20 | 1 | 1 | 51.68
103.73 | 28.36 | 4.57 | 2.1 | 20.72 | 442.64 | 245.59 | 0.297 | 126000000 | 20 | 7 | 1 | 51.6935
101.86 | 28.36 | 4.57 | 2.1 | 19.84 | 442.64 | 245.59 | 0.299 | 126000000 | 20 | 7 | 1 | 51.7751
100.2 | 28.36 | 4.57 | 2.1 | 19.06 | 442.64 | 245.59 | 0.299 | 126000000 | 20 | 7 | 1 | 51.8519
94.3 | 30.1 | 4.57 | 8.73 | 21.02 | 357.14 | 325.67 | 0.436 | 151200000 | 20 | 3 | 1 | 51.98
93.38 | 30.1 | 4.57 | 8.73 | 20.39 | 344.2 | 325.67 | 0.437 | 151200000 | 20 | 3 | 1 | 51.98
93.38 | 30.1 | 4.57 | 8.73 | 20.39 | 357.14 | 325.67 | 0.437 | 151200000 | 20 | 3 | 1 | 51.98
93.38 | 30.1 | 4.57 | 8.73 | 20.39 | 357.14 | 325.67 | 0.437 | 151200000 | 20 | 3 | 1 | 51.98
93.38 | 30.1 | 4.57 | 8.73 | 20.39 | 357.14 | 325.67 | 0.437 | 226800000 | 20 | 3 | 1 | 52.2
94.3 | 30.1 | 4.57 | 8.73 | 21.02 | 357.14 | 325.67 | 0.436 | 151200000 | 20 | 7 | 1 | 52.26
93.38 | 30.1 | 4.57 | 8.73 | 20.39 | 344.2 | 325.67 | 0.437 | 151200000 | 20 | 7 | 1 | 52.26
93.38 | 30.1 | 4.57 | 8.73 | 20.39 | 357.14 | 325.67 | 0.437 | 151200000 | 20 | 7 | 1 | 52.26
93.38 | 30.1 | 4.57 | 8.73 | 20.39 | 357.14 | 325.67 | 0.437 | 151200000 | 20 | 7 | 1 | 52.26
93.38 | 30.1 | 4.57 | 8.73 | 20.39 | 357.14 | 325.67 | 0.437 | 302400000 | 20 | 3 | 1 | 52.33
93.38 | 30.1 | 4.57 | 8.73 | 20.39 | 357.14 | 325.67 | 0.437 | 226800000 | 20 | 7 | 1 | 52.69
93.38 | 30.1 | 4.57 | 8.73 | 20.39 | 357.14 | 325.67 | 0.437 | 302400000 | 20 | 7 | 1 | 52.72
94.3 | 30.1 | 4.57 | 8.73 | 21.02 | 357.14 | 325.67 | 0.436 | 151200000 | 20 | 28 | 1 | 53.08
93.38 | 30.1 | 4.57 | 8.73 | 20.39 | 344.2 | 325.67 | 0.437 | 151200000 | 20 | 28 | 1 | 53.08
93.38 | 30.1 | 4.57 | 8.73 | 20.39 | 357.14 | 325.67 | 0.437 | 151200000 | 20 | 28 | 1 | 53.8
93.38 | 30.1 | 4.57 | 8.73 | 20.39 | 357.14 | 325.67 | 0.437 | 151200000 | 20 | 28 | 1 | 53.8
99.34 | 28.36 | 4.57 | 2.1 | 18.66 | 442.64 | 245.59 | 0.302 | 126000000 | 20 | 7 | 1 | 53.871
93.38 | 30.1 | 4.57 | 8.73 | 20.39 | 357.14 | 325.67 | 0.437 | 226800000 | 20 | 28 | 1 | 53.92
93.38 | 30.1 | 4.57 | 8.73 | 20.39 | 357.14 | 325.67 | 0.437 | 302400000 | 20 | 28 | 1 | 53.99
101.29 | 28.36 | 4.57 | 2.1 | 19.57 | 442.64 | 245.59 | 0.299 | 126000000 | 20 | 7 | 1 | 55.7407
101.86 | 28.36 | 4.57 | 2.1 | 19.84 | 442.64 | 245.59 | 0.261 | 252000000 | 20 | 7 | 1 | 55.8929
101.86 | 28.36 | 4.57 | 2.1 | 19.84 | 442.64 | 245.59 | 0.261 | 378000000 | 20 | 7 | 1 | 56.9643
101.86 | 28.36 | 4.57 | 2.1 | 19.84 | 442.64 | 245.59 | 0.299 | 126000000 | 20 | 7 | 1 | 57.7419
102.45 | 28.36 | 4.57 | 2.1 | 20.12 | 442.64 | 245.59 | 0.299 | 126000000 | 20 | 7 | 1 | 59.6296
69.72 | 22.7 | 4.6 | 4.5 | 3.65 | 369.23 | 276.92 | 0.266 | 184800000 | 95 | 3 | 1 | 26.9411
69.72 | 22.7 | 4.6 | 4.5 | 3.65 | 369.23 | 276.92 | 0.266 | 184800000 | 95 | 7 | 1 | 43.3364
69.72 | 22.7 | 4.6 | 4.5 | 3.65 | 369.23 | 276.92 | 0.266 | 184800000 | 95 | 28 | 1 | 50.5723
69.72 | 22.7 | 4.6 | 4.5 | 3.65 | 369.23 | 276.92 | 0.266 | 184800000 | 95 | 56 | 1 | 58.4406
91.095 | 23.148 | 4.619 | 8.01 | 17.057 | 440.23 | 273.23 | 0.506 | 25200000 | 20 | 7 | 2 | 18.8571
91.095 | 23.148 | 4.619 | 8.01 | 17.057 | 440.23 | 273.23 | 0.506 | 75600000 | 20 | 7 | 2 | 23.6571
91.095 | 23.148 | 4.619 | 8.01 | 17.057 | 440.23 | 273.23 | 0.506 | 92400000 | 20 | 7 | 2 | 36.3429
91.095 | 23.148 | 4.619 | 8.01 | 17.057 | 440.23 | 273.23 | 0.506 | 646800000 | 20 | 7 | 2 | 58.6286
83.469 | 28.241 | 4.629 | 8.598 | 15.17 | 461.54 | 248.08 | 0.343 | 67200000 | 20 | 3 | 2 | 54.1667
83.469 | 28.241 | 4.629 | 8.598 | 15.17 | 461.54 | 248.08 | 0.343 | 67200000 | 20 | 7 | 2 | 54.5833
83.469 | 28.241 | 4.629 | 8.598 | 15.17 | 461.54 | 248.08 | 0.343 | 67200000 | 20 | 28 | 2 | 57.0833
83.469 | 28.241 | 4.629 | 8.598 | 15.17 | 461.54 | 248.08 | 0.343 | 67200000 | 20 | 56 | 2 | 58.3333
84.79 | 23.55 | 4.63 | 10.6 | 15.16 | 330 | 265.77 | 0.216 | 176400000 | 20 | 3 | 2 | 62.19
85.59 | 27.32 | 4.64 | 5.4 | 11.93 | 503.46 | 215.77 | 0.442 | 92400000 | 20 | 3 | 1 | 38.1
85.59 | 27.32 | 4.64 | 5.4 | 11.93 | 503.46 | 215.77 | 0.442 | 92400000 | 20 | 3 | 1 | 38.1
85.59 | 27.32 | 4.64 | 5.4 | 11.93 | 503.46 | 215.77 | 0.442 | 92400000 | 20 | 3 | 1 | 39.8
85.59 | 27.32 | 4.64 | 5.4 | 11.93 | 503.46 | 215.77 | 0.442 | 92400000 | 20 | 3 | 1 | 39.8
85.59 | 27.32 | 4.64 | 5.4 | 11.93 | 503.46 | 215.77 | 0.442 | 92400000 | 20 | 7 | 1 | 40.8
85.59 | 27.32 | 4.64 | 5.4 | 11.93 | 503.46 | 215.77 | 0.442 | 92400000 | 20 | 7 | 1 | 40.8
85.59 | 27.32 | 4.64 | 5.4 | 11.93 | 503.46 | 215.77 | 0.442 | 92400000 | 20 | 3 | 1 | 41.1
85.59 | 27.32 | 4.64 | 5.4 | 11.93 | 503.46 | 215.77 | 0.442 | 92400000 | 20 | 3 | 1 | 41.1
85.59 | 27.32 | 4.64 | 5.4 | 11.93 | 503.46 | 215.77 | 0.442 | 92400000 | 20 | 14 | 1 | 41.5
85.59 | 27.32 | 4.64 | 5.4 | 11.93 | 503.46 | 215.77 | 0.442 | 92400000 | 20 | 14 | 1 | 41.5
85.59 | 27.32 | 4.64 | 5.4 | 11.93 | 503.46 | 215.77 | 0.442 | 92400000 | 20 | 7 | 1 | 42.7
85.59 | 27.32 | 4.64 | 5.4 | 11.93 | 503.46 | 215.77 | 0.442 | 92400000 | 20 | 7 | 1 | 42.7
85.59 | 27.32 | 4.64 | 5.4 | 11.93 | 503.46 | 215.77 | 0.442 | 92400000 | 20 | 28 | 1 | 43.3
85.59 | 27.32 | 4.64 | 5.4 | 11.93 | 503.46 | 215.77 | 0.442 | 92400000 | 20 | 28 | 1 | 43.3
85.59 | 27.32 | 4.64 | 5.4 | 11.93 | 503.46 | 215.77 | 0.442 | 92400000 | 20 | 3 | 1 | 43.4
85.59 | 27.32 | 4.64 | 5.4 | 11.93 | 503.46 | 215.77 | 0.442 | 92400000 | 20 | 3 | 1 | 43.4
85.59 | 27.32 | 4.64 | 5.4 | 11.93 | 503.46 | 215.77 | 0.442 | 92400000 | 20 | 7 | 1 | 44.1
85.59 | 27.32 | 4.64 | 5.4 | 11.93 | 503.46 | 215.77 | 0.442 | 92400000 | 20 | 7 | 1 | 44.1
85.59 | 27.32 | 4.64 | 5.4 | 11.93 | 503.46 | 215.77 | 0.442 | 92400000 | 20 | 7 | 1 | 45.2
85.59 | 27.32 | 4.64 | 5.4 | 11.93 | 503.46 | 215.77 | 0.442 | 92400000 | 20 | 7 | 1 | 45.2
85.59 | 27.32 | 4.64 | 5.4 | 11.93 | 503.46 | 215.77 | 0.442 | 92400000 | 20 | 14 | 1 | 45.3
85.59 | 27.32 | 4.64 | 5.4 | 11.93 | 503.46 | 215.77 | 0.442 | 92400000 | 20 | 14 | 1 | 45.3
85.59 | 27.32 | 4.64 | 5.4 | 11.93 | 503.46 | 215.77 | 0.442 | 92400000 | 20 | 56 | 1 | 45.6
85.59 | 27.32 | 4.64 | 5.4 | 11.93 | 503.46 | 215.77 | 0.442 | 92400000 | 20 | 56 | 1 | 45.6
85.59 | 27.32 | 4.64 | 5.4 | 11.93 | 503.46 | 215.77 | 0.442 | 92400000 | 20 | 14 | 1 | 46
85.59 | 27.32 | 4.64 | 5.4 | 11.93 | 503.46 | 215.77 | 0.442 | 92400000 | 20 | 14 | 1 | 46
85.59 | 27.32 | 4.64 | 5.4 | 11.93 | 503.46 | 215.77 | 0.442 | 92400000 | 20 | 14 | 1 | 46.9
85.59 | 27.32 | 4.64 | 5.4 | 11.93 | 503.46 | 215.77 | 0.442 | 92400000 | 20 | 14 | 1 | 46.9
85.59 | 27.32 | 4.64 | 5.4 | 11.93 | 503.46 | 215.77 | 0.442 | 92400000 | 20 | 28 | 1 | 48.1
85.59 | 27.32 | 4.64 | 5.4 | 11.93 | 503.46 | 215.77 | 0.442 | 92400000 | 20 | 28 | 1 | 48.1
85.59 | 27.32 | 4.64 | 5.4 | 11.93 | 503.46 | 215.77 | 0.442 | 92400000 | 20 | 28 | 1 | 49.1
85.59 | 27.32 | 4.64 | 5.4 | 11.93 | 503.46 | 215.77 | 0.442 | 92400000 | 20 | 28 | 1 | 49.1
85.59 | 27.32 | 4.64 | 5.4 | 11.93 | 503.46 | 215.77 | 0.442 | 92400000 | 20 | 28 | 1 | 49.1
85.59 | 27.32 | 4.64 | 5.4 | 11.93 | 503.46 | 215.77 | 0.442 | 92400000 | 20 | 28 | 1 | 49.1
85.59 | 27.32 | 4.64 | 5.4 | 11.93 | 503.46 | 215.77 | 0.442 | 92400000 | 20 | 56 | 1 | 51.5
85.59 | 27.32 | 4.64 | 5.4 | 11.93 | 503.46 | 215.77 | 0.442 | 92400000 | 20 | 56 | 1 | 51.5
85.59 | 27.32 | 4.64 | 5.4 | 11.93 | 503.46 | 215.77 | 0.442 | 92400000 | 20 | 56 | 1 | 52.6
85.59 | 27.32 | 4.64 | 5.4 | 11.93 | 503.46 | 215.77 | 0.442 | 92400000 | 20 | 56 | 1 | 52.6
85.59 | 27.32 | 4.64 | 5.4 | 11.93 | 503.46 | 215.77 | 0.442 | 92400000 | 20 | 56 | 1 | 52.8
85.59 | 27.32 | 4.64 | 5.4 | 11.93 | 503.46 | 215.77 | 0.442 | 92400000 | 20 | 56 | 1 | 52.8
82.34 | 29.1 | 4.76 | 8.84 | 15.17 | 461.54 | 248.08 | 0.343 | 67200000 | 20 | 3 | 2 | 42.8515
82.34 | 29.1 | 4.76 | 8.84 | 15.17 | 461.54 | 248.08 | 0.343 | 67200000 | 20 | 7 | 2 | 43.9518
82.34 | 29.1 | 4.76 | 8.84 | 15.17 | 461.54 | 248.08 | 0.343 | 67200000 | 20 | 28 | 2 | 49.4138
82.34 | 29.1 | 4.76 | 8.84 | 15.17 | 461.54 | 248.08 | 0.343 | 67200000 | 20 | 56 | 2 | 53.8276
114.1 | 31.82 | 4.77 | 2.33 | 26.142 | 386.64 | 213.28 | 0.223 | 42000000 | 20 | 7 | 1 | 27.8
120.52 | 31.82 | 4.77 | 2.33 | 29.042 | 379.39 | 209.38 | 0.271 | 109200000 | 20 | 7 | 1 | 33.4
114.1 | 31.82 | 4.77 | 2.33 | 26.142 | 386.64 | 213.28 | 0.223 | 63000000 | 20 | 7 | 1 | 34
114.1 | 31.82 | 4.77 | 2.33 | 26.142 | 386.64 | 213.28 | 0.244 | 109200000 | 20 | 7 | 1 | 36.8
120.52 | 31.82 | 4.77 | 2.33 | 29.042 | 379.39 | 209.38 | 0.259 | 109200000 | 20 | 7 | 1 | 37
114.1 | 31.82 | 4.77 | 2.33 | 26.142 | 386.64 | 213.28 | 0.223 | 84000000 | 20 | 7 | 1 | 37.4
114.1 | 31.82 | 4.77 | 2.33 | 26.142 | 386.64 | 213.28 | 0.223 | 54600000 | 20 | 7 | 1 | 38.4
114.1 | 31.82 | 4.77 | 2.33 | 26.142 | 386.64 | 213.28 | 0.223 | 134400000 | 20 | 7 | 1 | 38.7
120.52 | 31.82 | 4.77 | 2.33 | 29.042 | 379.39 | 209.38 | 0.236 | 109200000 | 20 | 7 | 1 | 38.9
120.52 | 31.82 | 4.77 | 2.33 | 29.042 | 379.39 | 209.38 | 0.248 | 109200000 | 20 | 7 | 1 | 39.7
114.1 | 31.82 | 4.77 | 2.33 | 26.142 | 386.64 | 213.28 | 0.233 | 109200000 | 20 | 7 | 1 | 40.4
114.1 | 31.82 | 4.77 | 2.33 | 26.142 | 386.64 | 213.28 | 0.223 | 100800000 | 20 | 7 | 1 | 41.2
114.1 | 31.82 | 4.77 | 2.33 | 26.142 | 386.64 | 213.28 | 0.223 | 81900000 | 20 | 7 | 1 | 42
114.1 | 31.82 | 4.77 | 2.33 | 26.142 | 386.64 | 213.28 | 0.223 | 67200000 | 20 | 7 | 1 | 42.9
114.1 | 31.82 | 4.77 | 2.33 | 26.142 | 386.64 | 213.28 | 0.223 | 109200000 | 20 | 7 | 1 | 43.5
114.1 | 31.82 | 4.77 | 2.33 | 26.142 | 386.64 | 213.28 | 0.213 | 109200000 | 20 | 7 | 1 | 43.7
83.33 | 23.89 | 4.82 | 9.42 | 10.94 | 479.32 | 209.47 | 0.314 | 12133333.33 | 20 | 1 | 2 | 5.9984412
84.18 | 23.89 | 4.82 | 9.42 | 11.28 | 400.46 | 308.05 | 0.242 | 35466666.66 | 95 | 1 | 2 | 7.0326552
88 | 23.89 | 4.82 | 9.42 | 12.8 | 568.96 | 243.36 | 0.253 | 12133333.33 | 20 | 1 | 2 | 10.6179304
84.18 | 23.89 | 4.82 | 9.42 | 11.28 | 400.46 | 308.05 | 0.262 | 151200000 | 20 | 3 | 2 | 10.686878
84.18 | 23.89 | 4.82 | 9.42 | 11.28 | 400.46 | 308.05 | 0.262 | 50400000 | 20 | 1 | 2 | 11.031616
84.18 | 23.89 | 4.82 | 9.42 | 11.28 | 400.46 | 308.05 | 0.242 | 35466666.66 | 95 | 3 | 2 | 11.376354
88 | 23.89 | 4.82 | 9.42 | 12.8 | 568.96 | 243.36 | 0.253 | 35466666.66 | 95 | 1 | 2 | 11.8589872
84.18 | 23.89 | 4.82 | 9.42 | 11.28 | 400.46 | 308.05 | 0.262 | 50400000 | 20 | 3 | 2 | 12.3416204
84.18 | 23.89 | 4.82 | 9.42 | 11.28 | 400.46 | 308.05 | 0.254 | 12133333.33 | 20 | 1 | 2 | 12.4795156
88 | 23.89 | 4.82 | 9.42 | 12.8 | 568.96 | 243.36 | 0.253 | 50400000 | 20 | 1 | 2 | 12.5484632
84.18 | 23.89 | 4.82 | 9.42 | 11.28 | 400.46 | 308.05 | 0.262 | 35466666.66 | 20 | 1 | 2 | 13.0310964
83.33 | 23.89 | 4.82 | 9.42 | 10.94 | 479.32 | 209.47 | 0.452 | 75600000 | 20 | 3 | 2 | 13.0310964
84.18 | 23.89 | 4.82 | 9.42 | 11.28 | 400.46 | 308.05 | 0.262 | 151200000 | 20 | 7 | 2 | 13.0310964
83.33 | 23.89 | 4.82 | 9.42 | 10.94 | 479.32 | 209.47 | 0.314 | 12133333.33 | 20 | 3 | 2 | 13.2379392
84.18 | 23.89 | 4.82 | 9.42 | 11.28 | 492.88 | 215.63 | 0.278 | 75600000 | 20 | 3 | 2 | 13.5826772
88 | 23.89 | 4.82 | 9.42 | 12.8 | 568.96 | 243.36 | 0.253 | 12133333.33 | 20 | 3 | 2 | 13.7205724
83.33 | 23.89 | 4.82 | 9.42 | 10.94 | 479.32 | 209.47 | 0.452 | 75600000 | 20 | 7 | 2 | 13.9963628
84.18 | 23.89 | 4.82 | 9.42 | 11.28 | 400.46 | 308.05 | 0.254 | 12133333.33 | 20 | 3 | 2 | 14.3411008
88 | 23.89 | 4.82 | 9.42 | 12.8 | 568.96 | 243.36 | 0.253 | 12133333.33 | 20 | 7 | 2 | 14.4100484
83.33 | 23.89 | 4.82 | 9.42 | 10.94 | 479.32 | 209.47 | 0.345 | 35466666.66 | 20 | 1 | 2 | 14.9616292
84.18 | 23.89 | 4.82 | 9.42 | 11.28 | 492.88 | 215.63 | 0.278 | 75600000 | 20 | 7 | 2 | 15.4442624
88 | 23.89 | 4.82 | 9.42 | 12.8 | 568.96 | 243.36 | 0.253 | 86800000.01 | 20 | 3 | 2 | 15.51321
84.18 | 23.89 | 4.82 | 9.42 | 11.28 | 400.46 | 308.05 | 0.262 | 35466666.66 | 20 | 3 | 2 | 15.857948
84.18 | 23.89 | 4.82 | 9.42 | 11.28 | 492.88 | 215.63 | 0.254 | 12133333.33 | 20 | 1 | 2 | 16.1337384
83.33 | 23.89 | 4.82 | 9.42 | 10.94 | 479.32 | 209.47 | 0.314 | 12133333.33 | 20 | 7 | 2 | 16.2716336
84.18 | 23.89 | 4.82 | 9.42 | 11.28 | 400.46 | 308.05 | 0.262 | 35466666.66 | 20 | 7 | 2 | 16.6163716
84.18 | 23.89 | 4.82 | 9.42 | 11.28 | 400.46 | 308.05 | 0.254 | 12133333.33 | 20 | 7 | 2 | 16.6853192
83.33 | 23.89 | 4.82 | 9.42 | 10.94 | 479.32 | 209.47 | 0.345 | 35466666.66 | 95 | 3 | 2 | 16.8232144
88 | 23.89 | 4.82 | 9.42 | 12.8 | 568.96 | 243.36 | 0.253 | 50400000 | 20 | 3 | 2 | 17.0990048
83.33 | 23.89 | 4.82 | 9.42 | 10.94 | 479.32 | 209.47 | 0.345 | 35466666.66 | 95 | 1 | 2 | 17.581638
84.18 | 23.89 | 4.82 | 9.42 | 11.28 | 400.46 | 308.05 | 0.262 | 50400000 | 20 | 7 | 2 | 17.7884808
83.33 | 23.89 | 4.82 | 9.42 | 10.94 | 479.32 | 209.47 | 0.345 | 35466666.66 | 20 | 3 | 2 | 18.6847996
84.18 | 23.89 | 4.82 | 9.42 | 11.28 | 492.88 | 215.63 | 0.254 | 12133333.33 | 20 | 3 | 2 | 19.0295376
84.18 | 23.89 | 4.82 | 9.42 | 11.28 | 369.66 | 338.85 | 0.254 | 50400000 | 20 | 1 | 2 | 19.4432232
84.18 | 23.89 | 4.82 | 9.42 | 11.28 | 492.88 | 215.63 | 0.254 | 12133333.33 | 20 | 7 | 2 | 19.650066
88 | 23.89 | 4.82 | 9.42 | 12.8 | 568.96 | 243.36 | 0.253 | 50400000 | 20 | 7 | 2 | 20.1326992
84.18 | 23.89 | 4.82 | 9.42 | 11.28 | 492.88 | 215.63 | 0.254 | 50400000 | 20 | 1 | 2 | 21.4427036
84.18 | 23.89 | 4.82 | 9.42 | 11.28 | 492.88 | 215.63 | 0.254 | 75600000 | 20 | 1 | 2 | 22.40797
84.18 | 23.89 | 4.82 | 9.42 | 11.28 | 369.66 | 338.85 | 0.254 | 75600000 | 20 | 1 | 2 | 22.40797
88 | 23.89 | 4.82 | 9.42 | 12.8 | 568.96 | 243.36 | 0.253 | 75600000 | 20 | 1 | 2 | 22.8906032
88 | 23.89 | 4.82 | 9.42 | 12.8 | 568.96 | 243.36 | 0.253 | 35466666.66 | 95 | 3 | 2 | 23.097446
84.18 | 23.89 | 4.82 | 9.42 | 11.28 | 492.88 | 215.63 | 0.254 | 50400000 | 20 | 3 | 2 | 23.3732364
84.18 | 23.89 | 4.82 | 9.42 | 11.28 | 400.46 | 308.05 | 0.254 | 35466666.66 | 20 | 1 | 2 | 23.442184
88 | 23.89 | 4.82 | 9.42 | 12.8 | 568.96 | 243.36 | 0.253 | 75600000 | 20 | 3 | 2 | 23.9248172
84.18 | 23.89 | 4.82 | 9.42 | 11.28 | 400.46 | 308.05 | 0.262 | 100800000 | 20 | 1 | 2 | 24.476398
88 | 23.89 | 4.82 | 9.42 | 12.8 | 568.96 | 243.36 | 0.253 | 35466666.66 | 95 | 7 | 2 | 24.476398
84.18 | 23.89 | 4.82 | 9.42 | 11.28 | 369.66 | 338.85 | 0.254 | 50400000 | 20 | 3 | 2 | 24.6142932
84.18 | 23.89 | 4.82 | 9.42 | 11.28 | 400.46 | 308.05 | 0.254 | 50400000 | 20 | 1 | 2 | 25.85535
84.18 | 23.89 | 4.82 | 9.42 | 11.28 | 369.66 | 338.85 | 0.254 | 50400000 | 20 | 7 | 2 | 26.6137736
84.18 | 23.89 | 4.82 | 9.42 | 11.28 | 400.46 | 308.05 | 0.254 | 100800000 | 20 | 3 | 2 | 27.3721972
83.33 | 23.89 | 4.82 | 9.42 | 10.94 | 479.32 | 209.47 | 0.345 | 35466666.66 | 95 | 7 | 2 | 27.57904
84.18 | 23.89 | 4.82 | 9.42 | 11.28 | 492.88 | 215.63 | 0.254 | 50400000 | 20 | 7 | 2 | 27.9927256
88 | 23.89 | 4.82 | 9.42 | 12.8 | 568.96 | 243.36 | 0.253 | 75600000 | 20 | 7 | 2 | 28.268516
88 | 23.89 | 4.82 | 9.42 | 12.8 | 568.96 | 243.36 | 0.253 | 86800000.01 | 20 | 7 | 2 | 28.4064112
83.33 | 23.89 | 4.82 | 9.42 | 10.94 | 479.32 | 209.47 | 0.345 | 35466666.66 | 20 | 7 | 2 | 28.8200968
84.18 | 23.89 | 4.82 | 9.42 | 11.28 | 369.66 | 338.85 | 0.254 | 35466666.66 | 95 | 1 | 2 | 29.0269396
84.18 | 23.89 | 4.82 | 9.42 | 11.28 | 492.88 | 215.63 | 0.254 | 35466666.66 | 95 | 1 | 2 | 29.0958872
84.18 | 23.89 | 4.82 | 9.42 | 11.28 | 492.88 | 215.63 | 0.262 | 75600000 | 20 | 1 | 2 | 29.1648348
84.18 | 23.89 | 4.82 | 9.42 | 11.28 | 369.66 | 338.85 | 0.254 | 35466666.66 | 95 | 3 | 2 | 29.1648348
84.18 | 23.89 | 4.82 | 9.42 | 11.28 | 492.88 | 215.63 | 0.262 | 75600000 | 20 | 3 | 2 | 29.2337824
84.18 | 23.89 | 4.82 | 9.42 | 11.28 | 369.66 | 338.85 | 0.254 | 35466666.66 | 95 | 7 | 2 | 29.2337824
84.18 | 23.89 | 4.82 | 9.42 | 11.28 | 492.88 | 215.63 | 0.254 | 35466666.66 | 95 | 3 | 2 | 29.7164156
84.18 | 23.89 | 4.82 | 9.42 | 11.28 | 400.46 | 308.05 | 0.254 | 50400000 | 20 | 3 | 2 | 29.992206
84.18 | 23.89 | 4.82 | 9.42 | 11.28 | 400.46 | 308.05 | 0.254 | 35466666.66 | 20 | 3 | 2 | 30.8885248
84.18 | 23.89 | 4.82 | 9.42 | 11.28 | 492.88 | 215.63 | 0.254 | 35466666.66 | 95 | 7 | 2 | 30.8885248
84.18 | 23.89 | 4.82 | 9.42 | 11.28 | 369.66 | 338.85 | 0.254 | 75600000 | 20 | 3 | 2 | 32.1295816
84.18 | 23.89 | 4.82 | 9.42 | 11.28 | 400.46 | 308.05 | 0.254 | 35466666.66 | 20 | 7 | 2 | 32.6811624
84.18 | 23.89 | 4.82 | 9.42 | 11.28 | 400.46 | 308.05 | 0.262 | 100800000 | 20 | 3 | 2 | 33.6464288
84.18 | 23.89 | 4.82 | 9.42 | 11.28 | 492.88 | 215.63 | 0.262 | 75600000 | 20 | 7 | 2 | 33.784324
84.18 | 23.89 | 4.82 | 9.42 | 11.28 | 492.88 | 215.63 | 0.254 | 75600000 | 20 | 3 | 2 | 34.6806428
84.18 | 23.89 | 4.82 | 9.42 | 11.28 | 369.66 | 338.85 | 0.254 | 75600000 | 20 | 7 | 2 | 35.2322236
84.18 | 23.89 | 4.82 | 9.42 | 11.28 | 400.46 | 308.05 | 0.242 | 35466666.66 | 20 | 1 | 2 | 35.7838044
84.18 | 23.89 | 4.82 | 9.42 | 11.28 | 400.46 | 308.05 | 0.254 | 50400000 | 20 | 7 | 2 | 37.5074944
84.18 | 23.89 | 4.82 | 9.42 | 11.28 | 400.46 | 308.05 | 0.262 | 100800000 | 20 | 7 | 2 | 37.5074944
84.18 | 23.89 | 4.82 | 9.42 | 11.28 | 400.46 | 308.05 | 0.254 | 100800000 | 20 | 7 | 2 | 38.610656
84.18 | 23.89 | 4.82 | 9.42 | 11.28 | 492.88 | 215.63 | 0.254 | 75600000 | 20 | 7 | 2 | 38.955394
84.18 | 23.89 | 4.82 | 9.42 | 11.28 | 400.46 | 308.05 | 0.254 | 75600000 | 20 | 1 | 2 | 39.1622368
84.18 | 23.89 | 4.82 | 9.42 | 11.28 | 400.46 | 308.05 | 0.242 | 35466666.66 | 20 | 3 | 2 | 40.7480316
84.18 | 23.89 | 4.82 | 9.42 | 11.28 | 400.46 | 308.05 | 0.254 | 75600000 | 20 | 3 | 2 | 46.194892
84.18 | 23.89 | 4.82 | 9.42 | 11.28 | 400.46 | 308.05 | 0.254 | 75600000 | 20 | 7 | 2 | 49.1596388
100.17 | 22.13 | 4.96 | 5.97 | 20.96 | 436.14 | 234.26 | 0.308 | 19599999.98 | 20 | 28 | 2 | 27.4
100.17 | 22.13 | 4.96 | 5.97 | 20.96 | 436.14 | 234.26 | 0.308 | 29400000 | 20 | 28 | 2 | 37.8
100.17 | 22.13 | 4.96 | 5.97 | 20.96 | 436.14 | 234.26 | 0.308 | 27999999.97 | 20 | 28 | 2 | 44.8
100.17 | 22.13 | 4.96 | 5.97 | 20.96 | 436.14 | 234.26 | 0.308 | 44100000 | 20 | 28 | 2 | 45.6
100.17 | 22.13 | 4.96 | 5.97 | 20.96 | 436.14 | 234.26 | 0.308 | 58800000 | 20 | 28 | 2 | 50
100.17 | 22.13 | 4.96 | 5.97 | 20.96 | 436.14 | 234.26 | 0.308 | 36399999.96 | 20 | 28 | 2 | 52.2
100.17 | 22.13 | 4.96 | 5.97 | 20.96 | 436.14 | 234.26 | 0.308 | 42000000 | 20 | 28 | 2 | 53.9
100.17 | 22.13 | 4.96 | 5.97 | 20.96 | 436.14 | 234.26 | 0.308 | 54600000 | 20 | 28 | 2 | 58.6
100.17 | 22.13 | 4.96 | 5.97 | 20.96 | 436.14 | 234.26 | 0.308 | 81900000 | 20 | 28 | 2 | 59.8
100.17 | 22.13 | 4.96 | 5.97 | 20.96 | 436.14 | 234.26 | 0.308 | 63000000 | 20 | 28 | 2 | 60
100.17 | 22.13 | 4.96 | 5.97 | 20.96 | 436.14 | 234.26 | 0.308 | 109200000 | 20 | 28 | 2 | 60.7
100.17 | 22.13 | 4.96 | 5.97 | 20.96 | 436.14 | 234.26 | 0.308 | 84000000 | 20 | 28 | 2 | 62.3
99.552 | 23.615 | 4.99 | 6.427 | 20.831 | 460.83 | 221.71 | 0.308 | 19599999.98 | 20 | 1 | 2 | 18.6
99.552 | 23.615 | 4.99 | 6.427 | 20.831 | 460.83 | 221.71 | 0.308 | 19599999.98 | 20 | 3 | 2 | 25.5
99.552 | 23.615 | 4.99 | 6.427 | 20.831 | 460.83 | 221.71 | 0.308 | 19599999.98 | 20 | 28 | 2 | 27.4
99.552 | 23.615 | 4.99 | 6.427 | 20.831 | 460.83 | 221.71 | 0.308 | 19599999.98 | 20 | 7 | 2 | 28
99.552 | 23.615 | 4.99 | 6.427 | 20.831 | 460.83 | 221.71 | 0.308 | 29400000 | 20 | 1 | 2 | 29.7
99.552 | 23.615 | 4.99 | 6.427 | 20.831 | 460.83 | 221.71 | 0.308 | 29400000 | 20 | 3 | 2 | 36.3
99.552 | 23.615 | 4.99 | 6.427 | 20.831 | 460.83 | 221.71 | 0.308 | 29400000 | 20 | 7 | 2 | 37.2
99.552 | 23.615 | 4.99 | 6.427 | 20.831 | 460.83 | 221.71 | 0.308 | 29400000 | 20 | 28 | 2 | 37.8
99.552 | 23.615 | 4.99 | 6.427 | 20.831 | 460.83 | 221.71 | 0.308 | 44100000 | 20 | 1 | 2 | 40.8
99.552 | 23.615 | 4.99 | 6.427 | 20.831 | 460.83 | 221.71 | 0.308 | 44100000 | 20 | 3 | 2 | 42.7
99.552 | 23.615 | 4.99 | 6.427 | 20.831 | 460.83 | 221.71 | 0.308 | 58800000 | 20 | 1 | 2 | 43.6
99.552 | 23.615 | 4.99 | 6.427 | 20.831 | 460.83 | 221.71 | 0.308 | 44100000 | 20 | 7 | 2 | 44.6
99.552 | 23.615 | 4.99 | 6.427 | 20.831 | 460.83 | 221.71 | 0.308 | 27999999.97 | 20 | 7 | 2 | 44.7
99.552 | 23.615 | 4.99 | 6.427 | 20.831 | 460.83 | 221.71 | 0.308 | 27999999.97 | 20 | 28 | 2 | 44.8
99.552 | 23.615 | 4.99 | 6.427 | 20.831 | 460.83 | 221.71 | 0.308 | 27999999.97 | 20 | 1 | 2 | 45.2
99.552 | 23.615 | 4.99 | 6.427 | 20.831 | 460.83 | 221.71 | 0.308 | 44100000 | 20 | 28 | 2 | 45.6
99.552 | 23.615 | 4.99 | 6.427 | 20.831 | 460.83 | 221.71 | 0.308 | 27999999.97 | 20 | 3 | 2 | 45.7
99.552 | 23.615 | 4.99 | 6.427 | 20.831 | 460.83 | 221.71 | 0.308 | 36399999.96 | 20 | 3 | 2 | 48.5
99.552 | 23.615 | 4.99 | 6.427 | 20.831 | 460.83 | 221.71 | 0.308 | 58800000 | 20 | 3 | 2 | 49
99.552 | 23.615 | 4.99 | 6.427 | 20.831 | 460.83 | 221.71 | 0.308 | 58800000 | 20 | 7 | 2 | 49.7
99.552 | 23.615 | 4.99 | 6.427 | 20.831 | 460.83 | 221.71 | 0.308 | 58800000 | 20 | 28 | 2 | 50
99.552 | 23.615 | 4.99 | 6.427 | 20.831 | 460.83 | 221.71 | 0.308 | 42000000 | 20 | 1 | 2 | 50.5
99.552 | 23.615 | 4.99 | 6.427 | 20.831 | 460.83 | 221.71 | 0.308 | 36399999.96 | 20 | 1 | 2 | 51.1
99.552 | 23.615 | 4.99 | 6.427 | 20.831 | 460.83 | 221.71 | 0.308 | 36399999.96 | 20 | 7 | 2 | 51.9
99.552 | 23.615 | 4.99 | 6.427 | 20.831 | 460.83 | 221.71 | 0.308 | 42000000 | 20 | 3 | 2 | 52.2
99.552 | 23.615 | 4.99 | 6.427 | 20.831 | 460.83 | 221.71 | 0.308 | 36399999.96 | 20 | 28 | 2 | 52.2
99.552 | 23.615 | 4.99 | 6.427 | 20.831 | 460.83 | 221.71 | 0.308 | 42000000 | 20 | 28 | 2 | 53.9
99.552 | 23.615 | 4.99 | 6.427 | 20.831 | 460.83 | 221.71 | 0.308 | 54600000 | 20 | 1 | 2 | 54.1
99.552 | 23.615 | 4.99 | 6.427 | 20.831 | 460.83 | 221.71 | 0.308 | 42000000 | 20 | 7 | 2 | 55.2
99.552 | 23.615 | 4.99 | 6.427 | 20.831 | 460.83 | 221.71 | 0.308 | 63000000 | 20 | 1 | 2 | 55.9
99.552 | 23.615 | 4.99 | 6.427 | 20.831 | 460.83 | 221.71 | 0.308 | 81900000 | 20 | 1 | 2 | 56
99.552 | 23.615 | 4.99 | 6.427 | 20.831 | 460.83 | 221.71 | 0.308 | 54600000 | 20 | 7 | 2 | 56
99.552 | 23.615 | 4.99 | 6.427 | 20.831 | 460.83 | 221.71 | 0.308 | 54600000 | 20 | 3 | 2 | 57.2
99.552 | 23.615 | 4.99 | 6.427 | 20.831 | 460.83 | 221.71 | 0.308 | 54600000 | 20 | 28 | 2 | 58.6
99.552 | 23.615 | 4.99 | 6.427 | 20.831 | 460.83 | 221.71 | 0.308 | 81900000 | 20 | 7 | 2 | 59.1
99.552 | 23.615 | 4.99 | 6.427 | 20.831 | 460.83 | 221.71 | 0.308 | 63000000 | 20 | 7 | 2 | 59.5
99.552 | 23.615 | 4.99 | 6.427 | 20.831 | 460.83 | 221.71 | 0.308 | 63000000 | 20 | 3 | 2 | 59.8
99.552 | 23.615 | 4.99 | 6.427 | 20.831 | 460.83 | 221.71 | 0.308 | 81900000 | 20 | 28 | 2 | 59.8
99.552 | 23.615 | 4.99 | 6.427 | 20.831 | 460.83 | 221.71 | 0.308 | 63000000 | 20 | 28 | 2 | 60
99.552 | 23.615 | 4.99 | 6.427 | 20.831 | 460.83 | 221.71 | 0.308 | 84000000 | 20 | 1 | 2 | 60.2
99.552 | 23.615 | 4.99 | 6.427 | 20.831 | 460.83 | 221.71 | 0.308 | 109200000 | 20 | 1 | 2 | 60.5
99.552 | 23.615 | 4.99 | 6.427 | 20.831 | 460.83 | 221.71 | 0.308 | 109200000 | 20 | 28 | 2 | 60.7
99.552 | 23.615 | 4.99 | 6.427 | 20.831 | 460.83 | 221.71 | 0.308 | 109200000 | 20 | 3 | 2 | 60.8
72.6 | 21.09 | 4.99 | 23.53 | 18.14 | 330 | 265.77 | 0.241 | 176400000 | 20 | 3 | 2 | 61.38
99.552 | 23.615 | 4.99 | 6.427 | 20.831 | 460.83 | 221.71 | 0.308 | 81900000 | 20 | 3 | 2 | 61.8
99.552 | 23.615 | 4.99 | 6.427 | 20.831 | 460.83 | 221.71 | 0.308 | 84000000 | 20 | 3 | 2 | 62.1
99.552 | 23.615 | 4.99 | 6.427 | 20.831 | 460.83 | 221.71 | 0.308 | 84000000 | 20 | 28 | 2 | 62.3
99.552 | 23.615 | 4.99 | 6.427 | 20.831 | 460.83 | 221.71 | 0.308 | 84000000 | 20 | 7 | 2 | 62.8
99.552 | 23.615 | 4.99 | 6.427 | 20.831 | 460.83 | 221.71 | 0.308 | 109200000 | 20 | 7 | 2 | 63.3
110.75 | 27.5 | 5 | 3.6 | 28.71 | 374.91 | 268.94 | 0.298 | 58800000 | 20 | 28 | 2 | 25
126.4 | 27.5 | 5 | 3.6 | 36.64 | 328.09 | 235.55 | 0.322 | 58800000 | 20 | 28 | 2 | 29
133.25 | 27.5 | 5 | 3.6 | 40.1 | 282.69 | 202.94 | 0.322 | 58800000 | 20 | 28 | 2 | 37
80.482 | 33.055 | 5.025 | 1.345 | 13.457 | 517.2 | 213.08 | 0.258 | 378000000 | 20 | 3 | 2 | 40.7
80.482 | 33.055 | 5.025 | 1.345 | 13.457 | 517.2 | 213.08 | 0.258 | 378000000 | 20 | 7 | 2 | 40.9
80.482 | 33.055 | 5.025 | 1.345 | 13.457 | 517.2 | 213.08 | 0.258 | 378000000 | 20 | 14 | 2 | 41
80.482 | 33.055 | 5.025 | 1.345 | 13.457 | 517.2 | 213.08 | 0.258 | 378000000 | 20 | 21 | 1 | 41.8
80.482 | 33.055 | 5.025 | 1.345 | 13.457 | 517.2 | 213.08 | 0.258 | 378000000 | 20 | 28 | 2 | 45.1
91.3 | 31.11 | 5.07 | 1.29 | 15.78 | 434.9 | 289.93 | 0.464 | 126000000 | 20 | 7 | 1 | 23.928226
91.3 | 31.11 | 5.07 | 1.29 | 15.78 | 434.9 | 289.93 | 0.464 | 126000000 | 20 | 28 | 1 | 26.3798885
96.87 | 31.11 | 5.07 | 1.29 | 18.39 | 404.23 | 269.49 | 0.464 | 126000000 | 20 | 7 | 1 | 27.1644205
98.73 | 31.11 | 5.07 | 1.29 | 19.27 | 434.02 | 289.34 | 0.456 | 126000000 | 20 | 7 | 1 | 28.439285
96.87 | 31.11 | 5.07 | 1.29 | 18.39 | 404.23 | 269.49 | 0.464 | 126000000 | 20 | 28 | 1 | 29.812216
98.73 | 31.11 | 5.07 | 1.29 | 19.27 | 434.02 | 289.34 | 0.456 | 126000000 | 20 | 28 | 1 | 31.38128
105.53 | 31.11 | 5.07 | 1.29 | 22.46 | 403.19 | 268.8 | 0.456 | 126000000 | 20 | 7 | 1 | 32.361945
105.53 | 31.11 | 5.07 | 1.29 | 22.46 | 403.19 | 268.8 | 0.456 | 126000000 | 20 | 28 | 1 | 35.500073
80.1 | 21.59 | 5.1 | 9.42 | 9.74 | 507.69 | 226.92 | 0.173 | 35280000 | 20 | 7 | 2 | 10.3
80.1 | 21.59 | 5.1 | 9.42 | 9.74 | 380.77 | 353.85 | 0.173 | 35280000 | 20 | 7 | 2 | 26.6
80.1 | 21.59 | 5.1 | 9.42 | 9.74 | 507.69 | 226.92 | 0.198 | 35280000 | 20 | 7 | 2 | 33.3
80.1 | 21.59 | 5.1 | 9.42 | 9.74 | 507.69 | 226.92 | 0.198 | 35280000 | 95 | 7 | 2 | 33.3
80.1 | 21.59 | 5.1 | 9.42 | 9.74 | 507.69 | 226.92 | 0.198 | 50400000 | 20 | 7 | 2 | 34
80.1 | 21.59 | 5.1 | 9.42 | 9.74 | 507.69 | 226.92 | 0.198 | 50400000 | 20 | 7 | 2 | 37.5
80.1 | 21.59 | 5.1 | 9.42 | 9.74 | 507.69 | 226.92 | 0.173 | 50400000 | 20 | 7 | 2 | 38.6
80.1 | 21.59 | 5.1 | 9.42 | 9.74 | 507.69 | 226.92 | 0.173 | 35280000 | 20 | 7 | 2 | 39
80.1 | 21.59 | 5.1 | 9.42 | 9.74 | 415.38 | 319.23 | 0.173 | 35280000 | 20 | 7 | 2 | 39.7
80.1 | 21.59 | 5.1 | 9.42 | 9.74 | 507.69 | 226.92 | 0.198 | 75600000 | 20 | 7 | 2 | 49.2
90.8 | 27.36 | 5.18 | 1.47 | 12.66 | 498.15 | 272.28 | 0.231 | 58800000 | 20 | 28 | 1 | 16.5
90.8 | 27.36 | 5.18 | 1.47 | 12.66 | 498.15 | 272.28 | 0.221 | 58800000 | 20 | 28 | 1 | 17.2
90.8 | 27.36 | 5.18 | 1.47 | 12.66 | 498.15 | 272.28 | 0.231 | 58800000 | 20 | 28 | 1 | 18.2
90.8 | 27.36 | 5.18 | 1.47 | 12.66 | 498.15 | 272.28 | 0.231 | 58800000 | 20 | 28 | 1 | 18.98
90.8 | 27.36 | 5.18 | 1.47 | 12.66 | 498.15 | 272.28 | 0.21 | 58800000 | 20 | 28 | 1 | 20.1
90.8 | 27.36 | 5.18 | 1.47 | 12.66 | 498.15 | 272.28 | 0.221 | 58800000 | 20 | 28 | 1 | 20.6
90.8 | 27.36 | 5.18 | 1.47 | 12.66 | 498.15 | 272.28 | 0.221 | 58800000 | 20 | 28 | 1 | 20.8
90.8 | 27.36 | 5.18 | 1.47 | 12.66 | 498.15 | 272.28 | 0.21 | 58800000 | 20 | 28 | 1 | 24.4
90.8 | 27.36 | 5.18 | 1.47 | 12.66 | 498.15 | 272.28 | 0.21 | 58800000 | 20 | 28 | 1 | 24.9
99.26 | 26.53 | 5.49 | 0.31 | 16.63 | 495.32 | 216.12 | 0.253 | 58800000 | 20 | 3 | 1 | 19.635
113.98 | 26.53 | 5.49 | 0.31 | 23.75 | 447.12 | 195.24 | 0.255 | 58800000 | 20 | 3 | 1 | 20.9327
99.26 | 26.53 | 5.49 | 0.31 | 16.63 | 495.32 | 216.12 | 0.243 | 58800000 | 20 | 3 | 1 | 21.4669
102.76 | 26.53 | 5.49 | 0.31 | 18.33 | 483.45 | 210.99 | 0.252 | 58800000 | 20 | 3 | 1 | 21.5535
110.48 | 26.53 | 5.49 | 0.31 | 22.06 | 459.35 | 200.37 | 0.254 | 58800000 | 20 | 3 | 1 | 22.3542
110.48 | 26.53 | 5.49 | 0.31 | 22.06 | 459.35 | 200.37 | 0.254 | 58800000 | 20 | 3 | 1 | 22.5922
99.26 | 26.53 | 5.49 | 0.31 | 16.63 | 495.32 | 216.12 | 0.442 | 58800000 | 20 | 3 | 1 | 22.8165
106.62 | 26.53 | 5.49 | 0.31 | 20.19 | 471.58 | 205.86 | 0.252 | 58800000 | 20 | 3 | 1 | 23.1685
110.48 | 26.53 | 5.49 | 0.31 | 22.06 | 459.35 | 200.37 | 0.254 | 58800000 | 20 | 7 | 1 | 23.5624
99.26 | 26.53 | 5.49 | 0.31 | 16.63 | 495.32 | 216.12 | 0.253 | 58800000 | 20 | 7 | 1 | 24.4939
110.48 | 26.53 | 5.49 | 0.31 | 22.06 | 459.35 | 200.37 | 0.254 | 58800000 | 20 | 28 | 1 | 24.5319
113.98 | 26.53 | 5.49 | 0.31 | 23.75 | 447.12 | 195.24 | 0.233 | 58800000 | 20 | 3 | 1 | 25.0408
102.76 | 26.53 | 5.49 | 0.31 | 18.33 | 483.45 | 210.99 | 0.232 | 58800000 | 20 | 3 | 1 | 25.154
113.98 | 26.53 | 5.49 | 0.31 | 23.75 | 447.12 | 195.24 | 0.243 | 58800000 | 20 | 3 | 1 | 25.3719
102.76 | 26.53 | 5.49 | 0.31 | 18.33 | 483.45 | 210.99 | 0.242 | 58800000 | 20 | 3 | 1 | 25.5219
110.48 | 26.53 | 5.49 | 0.31 | 22.06 | 459.35 | 200.37 | 0.254 | 75600000 | 20 | 7 | 1 | 25.622
110.48 | 26.53 | 5.49 | 0.31 | 22.06 | 459.35 | 200.37 | 0.254 | 75600000 | 20 | 3 | 1 | 26.0355
110.48 | 26.53 | 5.49 | 0.31 | 22.06 | 459.35 | 200.37 | 0.244 | 58800000 | 20 | 3 | 1 | 26.0619
110.48 | 26.53 | 5.49 | 0.31 | 22.06 | 459.35 | 200.37 | 0.244 | 58800000 | 20 | 3 | 1 | 26.0741
110.48 | 26.53 | 5.49 | 0.31 | 22.06 | 459.35 | 200.37 | 0.223 | 58800000 | 20 | 3 | 1 | 26.1497
102.76 | 26.53 | 5.49 | 0.31 | 18.33 | 483.45 | 210.99 | 0.252 | 58800000 | 20 | 7 | 1 | 26.5138
113.98 | 26.53 | 5.49 | 0.31 | 23.75 | 447.12 | 195.24 | 0.222 | 58800000 | 20 | 3 | 1 | 26.5169
102.76 | 26.53 | 5.49 | 0.31 | 18.33 | 483.45 | 210.99 | 0.222 | 58800000 | 20 | 3 | 1 | 26.5169
110.48 | 26.53 | 5.49 | 0.31 | 22.06 | 459.35 | 200.37 | 0.232 | 58800000 | 20 | 3 | 1 | 26.5465
99.26 | 26.53 | 5.49 | 0.31 | 16.63 | 495.32 | 216.12 | 0.243 | 58800000 | 20 | 7 | 1 | 26.5536
110.48 | 26.53 | 5.49 | 0.31 | 22.06 | 459.35 | 200.37 | 0.244 | 58800000 | 20 | 7 | 1 | 27.0467
110.48 | 26.53 | 5.49 | 0.31 | 22.06 | 459.35 | 200.37 | 0.223 | 58800000 | 20 | 7 | 1 | 27.0631
106.62 | 26.53 | 5.49 | 0.31 | 20.19 | 471.58 | 205.86 | 0.244 | 58800000 | 20 | 3 | 1 | 27.0916
113.98 | 26.53 | 5.49 | 0.31 | 23.75 | 447.12 | 195.24 | 0.255 | 58800000 | 20 | 7 | 1 | 27.1075
106.62 | 26.53 | 5.49 | 0.31 | 20.19 | 471.58 | 205.86 | 0.233 | 58800000 | 20 | 3 | 1 | 27.1497
110.48 | 26.53 | 5.49 | 0.31 | 22.06 | 459.35 | 200.37 | 0.234 | 58800000 | 20 | 3 | 1 | 27.2956
110.48 | 26.53 | 5.49 | 0.31 | 22.06 | 459.35 | 200.37 | 0.223 | 58800000 | 20 | 3 | 1 | 27.4157
99.26 | 26.53 | 5.49 | 0.31 | 16.63 | 495.32 | 216.12 | 0.223 | 58800000 | 20 | 3 | 1 | 27.4157
110.48 | 26.53 | 5.49 | 0.31 | 22.06 | 459.35 | 200.37 | 0.244 | 58800000 | 20 | 28 | 1 | 27.4779
99.26 | 26.53 | 5.49 | 0.31 | 16.63 | 495.32 | 216.12 | 0.253 | 58800000 | 20 | 28 | 1 | 27.5311
110.48 | 26.53 | 5.49 | 0.31 | 22.06 | 459.35 | 200.37 | 0.234 | 58800000 | 20 | 7 | 1 | 27.7987
110.48 | 26.53 | 5.49 | 0.31 | 22.06 | 459.35 | 200.37 | 0.244 | 75600000 | 20 | 7 | 1 | 28.0126
110.48 | 26.53 | 5.49 | 0.31 | 22.06 | 459.35 | 200.37 | 0.223 | 58800000 | 20 | 28 | 1 | 28.0907
110.48 | 26.53 | 5.49 | 0.31 | 22.06 | 459.35 | 200.37 | 0.254 | 58800000 | 20 | 7 | 1 | 28.529
110.48 | 26.53 | 5.49 | 0.31 | 22.06 | 459.35 | 200.37 | 0.254 | 75600000 | 20 | 28 | 1 | 28.6809
106.62 | 26.53 | 5.49 | 0.31 | 20.19 | 471.58 | 205.86 | 0.223 | 58800000 | 20 | 3 | 1 | 28.9888
110.48 | 26.53 | 5.49 | 0.31 | 22.06 | 459.35 | 200.37 | 0.244 | 75600000 | 20 | 3 | 1 | 29.1037
110.48 | 26.53 | 5.49 | 0.31 | 22.06 | 459.35 | 200.37 | 0.223 | 75600000 | 20 | 7 | 1 | 29.1242
99.26 | 26.53 | 5.49 | 0.31 | 16.63 | 495.32 | 216.12 | 0.442 | 58800000 | 20 | 7 | 1 | 29.1515
110.48 | 26.53 | 5.49 | 0.31 | 22.06 | 459.35 | 200.37 | 0.234 | 75600000 | 20 | 7 | 1 | 29.434
110.48 | 26.53 | 5.49 | 0.31 | 22.06 | 459.35 | 200.37 | 0.234 | 58800000 | 20 | 28 | 1 | 29.434
106.62 | 26.53 | 5.49 | 0.31 | 20.19 | 471.58 | 205.86 | 0.252 | 58800000 | 20 | 7 | 1 | 29.5457
110.48 | 26.53 | 5.49 | 0.31 | 22.06 | 459.35 | 200.37 | 0.223 | 75600000 | 20 | 3 | 1 | 29.6869
102.76 | 26.53 | 5.49 | 0.31 | 18.33 | 483.45 | 210.99 | 0.242 | 58800000 | 20 | 7 | 1 | 29.9312
110.48 | 26.53 | 5.49 | 0.31 | 22.06 | 459.35 | 200.37 | 0.254 | 92400000 | 20 | 3 | 1 | 30.1794
110.48 | 26.53 | 5.49 | 0.31 | 22.06 | 459.35 | 200.37 | 0.234 | 75600000 | 20 | 3 | 1 | 30.4403
99.26 | 26.53 | 5.49 | 0.31 | 16.63 | 495.32 | 216.12 | 0.223 | 58800000 | 20 | 7 | 1 | 30.5618
113.98 | 26.53 | 5.49 | 0.31 | 23.75 | 447.12 | 195.24 | 0.243 | 58800000 | 20 | 7 | 1 | 30.9104
113.98 | 26.53 | 5.49 | 0.31 | 23.75 | 447.12 | 195.24 | 0.233 | 58800000 | 20 | 7 | 1 | 31.035
113.98 | 26.53 | 5.49 | 0.31 | 23.75 | 447.12 | 195.24 | 0.255 | 58800000 | 20 | 28 | 1 | 31.0558
102.76 | 26.53 | 5.49 | 0.31 | 18.33 | 483.45 | 210.99 | 0.252 | 58800000 | 20 | 28 | 1 | 31.0693
110.48 | 26.53 | 5.49 | 0.31 | 22.06 | 459.35 | 200.37 | 0.254 | 92400000 | 20 | 7 | 1 | 31.683
110.48 | 26.53 | 5.49 | 0.31 | 22.06 | 459.35 | 200.37 | 0.254 | 109200000 | 20 | 3 | 1 | 31.7113
99.26 | 26.53 | 5.49 | 0.31 | 16.63 | 495.32 | 216.12 | 0.223 | 58800000 | 20 | 28 | 1 | 32.0225
110.48 | 26.53 | 5.49 | 0.31 | 22.06 | 459.35 | 200.37 | 0.244 | 58800000 | 20 | 7 | 1 | 32.0528
102.76 | 26.53 | 5.49 | 0.31 | 18.33 | 483.45 | 210.99 | 0.232 | 58800000 | 20 | 7 | 1 | 32.1652
99.26 | 26.53 | 5.49 | 0.31 | 16.63 | 495.32 | 216.12 | 0.442 | 58800000 | 20 | 28 | 1 | 32.21
110.48 | 26.53 | 5.49 | 0.31 | 22.06 | 459.35 | 200.37 | 0.244 | 75600000 | 20 | 28 | 1 | 32.2257
106.62 | 26.53 | 5.49 | 0.31 | 20.19 | 471.58 | 205.86 | 0.244 | 58800000 | 20 | 7 | 1 | 32.5172
110.48 | 26.53 | 5.49 | 0.31 | 22.06 | 459.35 | 200.37 | 0.244 | 109200000 | 20 | 3 | 1 | 32.5333
113.98 | 26.53 | 5.49 | 0.31 | 23.75 | 447.12 | 195.24 | 0.222 | 58800000 | 20 | 7 | 1 | 32.5843
110.48 | 26.53 | 5.49 | 0.31 | 22.06 | 459.35 | 200.37 | 0.254 | 58800000 | 20 | 28 | 1 | 32.6797
110.48 | 26.53 | 5.49 | 0.31 | 22.06 | 459.35 | 200.37 | 0.254 | 92400000 | 20 | 28 | 1 | 32.7567
110.48 | 26.53 | 5.49 | 0.31 | 22.06 | 459.35 | 200.37 | 0.254 | 109200000 | 20 | 7 | 1 | 32.8504
106.62 | 26.53 | 5.49 | 0.31 | 20.19 | 471.58 | 205.86 | 0.252 | 58800000 | 20 | 28 | 1 | 32.9878
99.26 | 26.53 | 5.49 | 0.31 | 16.63 | 495.32 | 216.12 | 0.243 | 58800000 | 20 | 28 | 1 | 32.997
102.76 | 26.53 | 5.49 | 0.31 | 18.33 | 483.45 | 210.99 | 0.222 | 58800000 | 20 | 7 | 1 | 33.0337
110.48 | 26.53 | 5.49 | 0.31 | 22.06 | 459.35 | 200.37 | 0.244 | 92400000 | 20 | 3 | 1 | 33.0919
110.48 | 26.53 | 5.49 | 0.31 | 22.06 | 459.35 | 200.37 | 0.232 | 58800000 | 20 | 7 | 1 | 33.1071
110.48 | 26.53 | 5.49 | 0.31 | 22.06 | 459.35 | 200.37 | 0.223 | 75600000 | 20 | 28 | 1 | 33.3548
110.48 | 26.53 | 5.49 | 0.31 | 22.06 | 459.35 | 200.37 | 0.244 | 92400000 | 20 | 7 | 1 | 33.5223
102.76 | 26.53 | 5.49 | 0.31 | 18.33 | 483.45 | 210.99 | 0.242 | 58800000 | 20 | 28 | 1 | 33.5492
110.48 | 26.53 | 5.49 | 0.31 | 22.06 | 459.35 | 200.37 | 0.223 | 92400000 | 20 | 3 | 1 | 33.7003
106.62 | 26.53 | 5.49 | 0.31 | 20.19 | 471.58 | 205.86 | 0.233 | 58800000 | 20 | 7 | 1 | 33.7096
110.48 | 26.53 | 5.49 | 0.31 | 22.06 | 459.35 | 200.37 | 0.234 | 75600000 | 20 | 28 | 1 | 33.8365
113.98 | 26.53 | 5.49 | 0.31 | 23.75 | 447.12 | 195.24 | 0.243 | 58800000 | 20 | 28 | 1 | 33.9639
110.48 | 26.53 | 5.49 | 0.31 | 22.06 | 459.35 | 200.37 | 0.223 | 58800000 | 20 | 7 | 1 | 34.0449
110.48 | 26.53 | 5.49 | 0.31 | 22.06 | 459.35 | 200.37 | 0.223 | 109200000 | 20 | 3 | 1 | 34.1682
110.48 | 26.53 | 5.49 | 0.31 | 22.06 | 459.35 | 200.37 | 0.254 | 109200000 | 20 | 28 | 1 | 34.2404
110.48 | 26.53 | 5.49 | 0.31 | 22.06 | 459.35 | 200.37 | 0.254 | 126000000 | 20 | 28 | 1 | 34.3915
110.48 | 26.53 | 5.49 | 0.31 | 22.06 | 459.35 | 200.37 | 0.244 | 92400000 | 20 | 28 | 1 | 34.4945
106.62 | 26.53 | 5.49 | 0.31 | 20.19 | 471.58 | 205.86 | 0.223 | 58800000 | 20 | 7 | 1 | 35.0562
110.48 | 26.53 | 5.49 | 0.31 | 22.06 | 459.35 | 200.37 | 0.234 | 92400000 | 20 | 3 | 1 | 35.0943
110.48 | 26.53 | 5.49 | 0.31 | 22.06 | 459.35 | 200.37 | 0.234 | 109200000 | 20 | 3 | 1 | 35.0943
110.48 | 26.53 | 5.49 | 0.31 | 22.06 | 459.35 | 200.37 | 0.223 | 92400000 | 20 | 7 | 1 | 35.1813
110.48 | 26.53 | 5.49 | 0.31 | 22.06 | 459.35 | 200.37 | 0.223 | 92400000 | 20 | 28 | 1 | 35.1859
102.76 | 26.53 | 5.49 | 0.31 | 18.33 | 483.45 | 210.99 | 0.232 | 58800000 | 20 | 28 | 1 | 35.2233
110.48 | 26.53 | 5.49 | 0.31 | 22.06 | 459.35 | 200.37 | 0.244 | 109200000 | 20 | 7 | 1 | 35.5522
110.48 | 26.53 | 5.49 | 0.31 | 22.06 | 459.35 | 200.37 | 0.244 | 58800000 | 20 | 28 | 1 | 35.6706
110.48 | 26.53 | 5.49 | 0.31 | 22.06 | 459.35 | 200.37 | 0.234 | 92400000 | 20 | 7 | 1 | 35.8491
110.48 | 26.53 | 5.49 | 0.31 | 22.06 | 459.35 | 200.37 | 0.254 | 126000000 | 20 | 3 | 1 | 35.8532
110.48 | 26.53 | 5.49 | 0.31 | 22.06 | 459.35 | 200.37 | 0.244 | 109200000 | 20 | 28 | 1 | 35.9824
113.98 | 26.53 | 5.49 | 0.31 | 23.75 | 447.12 | 195.24 | 0.233 | 58800000 | 20 | 28 | 1 | 36.1281
110.48 | 26.53 | 5.49 | 0.31 | 22.06 | 459.35 | 200.37 | 0.254 | 126000000 | 20 | 7 | 1 | 36.2887
110.48 | 26.53 | 5.49 | 0.31 | 22.06 | 459.35 | 200.37 | 0.234 | 92400000 | 20 | 28 | 1 | 36.478
102.76 | 26.53 | 5.49 | 0.31 | 18.33 | 483.45 | 210.99 | 0.222 | 58800000 | 20 | 28 | 1 | 36.5169
106.62 | 26.53 | 5.49 | 0.31 | 20.19 | 471.58 | 205.86 | 0.244 | 58800000 | 20 | 28 | 1 | 36.5875
106.62 | 26.53 | 5.49 | 0.31 | 20.19 | 471.58 | 205.86 | 0.233 | 58800000 | 20 | 28 | 1 | 37.219
110.48 | 26.53 | 5.49 | 0.31 | 22.06 | 459.35 | 200.37 | 0.244 | 126000000 | 20 | 3 | 1 | 37.5002
110.48 | 26.53 | 5.49 | 0.31 | 22.06 | 459.35 | 200.37 | 0.244 | 126000000 | 20 | 28 | 1 | 37.8173
113.98 | 26.53 | 5.49 | 0.31 | 23.75 | 447.12 | 195.24 | 0.222 | 58800000 | 20 | 28 | 1 | 37.9775
106.62 | 26.53 | 5.49 | 0.31 | 20.19 | 471.58 | 205.86 | 0.223 | 58800000 | 20 | 28 | 1 | 37.9775
110.48 | 26.53 | 5.49 | 0.31 | 22.06 | 459.35 | 200.37 | 0.244 | 126000000 | 20 | 7 | 1 | 38.4736
110.48 | 26.53 | 5.49 | 0.31 | 22.06 | 459.35 | 200.37 | 0.232 | 58800000 | 20 | 28 | 1 | 38.6522
110.48 | 26.53 | 5.49 | 0.31 | 22.06 | 459.35 | 200.37 | 0.223 | 109200000 | 20 | 7 | 1 | 38.854
110.48 | 26.53 | 5.49 | 0.31 | 22.06 | 459.35 | 200.37 | 0.234 | 109200000 | 20 | 7 | 1 | 38.9937
110.48 | 26.53 | 5.49 | 0.31 | 22.06 | 459.35 | 200.37 | 0.223 | 58800000 | 20 | 28 | 1 | 39.1011
110.48 | 26.53 | 5.49 | 0.31 | 22.06 | 459.35 | 200.37 | 0.223 | 109200000 | 20 | 28 | 1 | 39.7682
110.48 | 26.53 | 5.49 | 0.31 | 22.06 | 459.35 | 200.37 | 0.223 | 126000000 | 20 | 28 | 1 | 40.3513
110.48 | 26.53 | 5.49 | 0.31 | 22.06 | 459.35 | 200.37 | 0.234 | 109200000 | 20 | 28 | 1 | 40.5031
110.48 | 26.53 | 5.49 | 0.31 | 22.06 | 459.35 | 200.37 | 0.223 | 126000000 | 20 | 3 | 1 | 40.7952
110.48 | 26.53 | 5.49 | 0.31 | 22.06 | 459.35 | 200.37 | 0.234 | 126000000 | 20 | 28 | 1 | 40.8805
110.48 | 26.53 | 5.49 | 0.31 | 22.06 | 459.35 | 200.37 | 0.234 | 126000000 | 20 | 3 | 1 | 41.0063
110.48 | 26.53 | 5.49 | 0.31 | 22.06 | 459.35 | 200.37 | 0.223 | 126000000 | 20 | 7 | 1 | 41.3677
110.48 | 26.53 | 5.49 | 0.31 | 22.06 | 459.35 | 200.37 | 0.234 | 126000000 | 20 | 7 | 1 | 42.5157
74.57 | 21.535 | 5.515 | 22.605 | 15.665 | 497.69 | 213.08 | 0.102 | 126000000 | 20 | 14 | 1 | 51.8
74.57 | 21.535 | 5.515 | 22.605 | 15.665 | 497.69 | 213.08 | 0.111 | 126000000 | 20 | 14 | 1 | 54.9
74.57 | 21.535 | 5.515 | 22.605 | 15.665 | 497.69 | 213.08 | 0.102 | 126000000 | 20 | 56 | 1 | 56.05
74.57 | 21.535 | 5.515 | 22.605 | 15.665 | 497.69 | 213.08 | 0.111 | 126000000 | 20 | 28 | 1 | 58.9
74.57 | 21.535 | 5.515 | 22.605 | 15.665 | 497.69 | 213.08 | 0.111 | 126000000 | 20 | 56 | 1 | 60.21
74.57 | 21.535 | 5.515 | 22.605 | 15.665 | 497.69 | 213.08 | 0.111 | 126000000 | 20 | 90 | 1 | 62.15
74.57 | 21.535 | 5.515 | 22.605 | 15.665 | 497.69 | 213.08 | 0.102 | 126000000 | 20 | 28 | 1 | 62.3
74.57 | 21.535 | 5.515 | 22.605 | 15.665 | 497.69 | 213.08 | 0.102 | 126000000 | 20 | 90 | 1 | 71.58
88.89 | 18.43 | 5.61 | 9.23 | 15.32 | 330 | 265.77 | 0.216 | 176400000 | 20 | 3 | 2 | 43.38
86.06 | 17.63 | 5.74 | 11.66 | 15.49 | 330 | 265.77 | 0.216 | 176400000 | 20 | 3 | 2 | 53.7
92.49 | 26.2 | 5.87 | 1.91 | 16.48 | 474.52 | 241.73 | 0.366 | 58800000 | 20 | 28 | 1 | 31.3
93.66 | 26.2 | 5.87 | 1.91 | 17.07 | 456.73 | 232.66 | 0.21 | 58800000 | 20 | 28 | 1 | 50.65
90.59 | 26.2 | 5.87 | 1.91 | 15.54 | 492.02 | 199.28 | 0.185 | 58800000 | 20 | 28 | 1 | 71.07
78.012 | 15.219 | 6.063 | 30.327 | 20.353 | 451.12 | 251.35 | 0.181 | 25200000 | 20 | 7 | 2 | 60.3704
78.012 | 15.219 | 6.063 | 30.327 | 20.353 | 451.12 | 251.35 | 0.181 | 25200000 | 20 | 28 | 2 | 62.963
78.012 | 15.219 | 6.063 | 30.327 | 20.353 | 451.12 | 251.35 | 0.181 | 25200000 | 20 | 90 | 2 | 66.2963
78.012 | 15.219 | 6.063 | 30.327 | 20.353 | 451.12 | 251.35 | 0.181 | 58800000 | 20 | 7 | 2 | 69.2308
78.012 | 15.219 | 6.063 | 30.327 | 20.353 | 451.12 | 251.35 | 0.181 | 58800000 | 20 | 28 | 2 | 78.8462
78.012 | 15.219 | 6.063 | 30.327 | 20.353 | 451.12 | 251.35 | 0.181 | 58800000 | 20 | 90 | 2 | 82.6923
56.79 | 17.57 | 6.08 | 33.39 | 17.27 | 330 | 265.77 | 0.216 | 176400000 | 20 | 3 | 2 | 36.54
92.12 | 28.61 | 6.22 | 1.97 | 18.91 | 330 | 265.77 | 0.266 | 176400000 | 20 | 3 | 2 | 47.44
82.08 | 18.96 | 6.35 | 14.14 | 12.905 | 568.84 | 243.54 | 0.23 | 75600000 | 20 | 1 | 2 | 10.6179304
82.08 | 18.96 | 6.35 | 14.14 | 12.905 | 568.84 | 243.54 | 0.23 | 35466666.66 | 95 | 1 | 2 | 11.8589872
78.26 | 18.96 | 6.35 | 14.14 | 11.385 | 400.46 | 308.05 | 0.254 | 75600000 | 20 | 1 | 2 | 12.4795156
82.08 | 18.96 | 6.35 | 14.14 | 12.905 | 568.84 | 243.54 | 0.23 | 50400000 | 20 | 1 | 2 | 12.5484632
82.08 | 18.96 | 6.35 | 14.14 | 12.905 | 568.84 | 243.54 | 0.23 | 75600000 | 20 | 3 | 2 | 13.7205724
78.26 | 18.96 | 6.35 | 14.14 | 11.385 | 400.46 | 308.05 | 0.254 | 75600000 | 20 | 3 | 2 | 14.3411008
82.08 | 18.96 | 6.35 | 14.14 | 12.905 | 568.84 | 243.54 | 0.23 | 75600000 | 20 | 7 | 2 | 14.4100484
78.26 | 18.96 | 6.35 | 14.14 | 11.385 | 492.88 | 215.63 | 0.254 | 75600000 | 20 | 1 | 2 | 16.1337384
78.26 | 18.96 | 6.35 | 14.14 | 11.385 | 400.46 | 308.05 | 0.254 | 75600000 | 20 | 7 | 2 | 16.6853192
82.08 | 18.96 | 6.35 | 14.14 | 12.905 | 568.84 | 243.54 | 0.23 | 50400000 | 20 | 3 | 2 | 17.0990048
78.26 | 18.96 | 6.35 | 14.14 | 11.385 | 492.88 | 215.63 | 0.254 | 75600000 | 20 | 3 | 2 | 19.0295376
78.26 | 18.96 | 6.35 | 14.14 | 11.385 | 369.66 | 338.85 | 0.254 | 50400000 | 20 | 1 | 2 | 19.4432232
78.26 | 18.96 | 6.35 | 14.14 | 11.385 | 492.88 | 215.63 | 0.254 | 75600000 | 20 | 7 | 2 | 19.650066
82.08 | 18.96 | 6.35 | 14.14 | 12.905 | 568.84 | 243.54 | 0.23 | 50400000 | 20 | 7 | 2 | 20.1326992
78.26 | 18.96 | 6.35 | 14.14 | 11.385 | 492.88 | 215.63 | 0.254 | 50400000 | 20 | 1 | 2 | 21.4427036
82.08 | 18.96 | 6.35 | 14.14 | 12.905 | 568.84 | 243.54 | 0.23 | 35466666.66 | 95 | 3 | 2 | 23.097446
78.26 | 18.96 | 6.35 | 14.14 | 11.385 | 400.46 | 308.05 | 0.254 | 35466666.66 | 95 | 1 | 2 | 23.3732364
78.26 | 18.96 | 6.35 | 14.14 | 11.385 | 492.88 | 215.63 | 0.254 | 50400000 | 20 | 3 | 2 | 23.3732364
82.08 | 18.96 | 6.35 | 14.14 | 12.905 | 568.84 | 243.54 | 0.23 | 35466666.66 | 95 | 7 | 2 | 24.476398
78.26 | 18.96 | 6.35 | 14.14 | 11.385 | 369.66 | 338.85 | 0.254 | 50400000 | 20 | 3 | 2 | 24.6142932
78.26 | 18.96 | 6.35 | 14.14 | 11.385 | 400.46 | 308.05 | 0.254 | 50400000 | 20 | 1 | 2 | 25.85535
78.26 | 18.96 | 6.35 | 14.14 | 11.385 | 369.66 | 338.85 | 0.254 | 50400000 | 20 | 7 | 2 | 26.6137736
78.26 | 18.96 | 6.35 | 14.14 | 11.385 | 492.88 | 215.63 | 0.254 | 50400000 | 20 | 7 | 2 | 27.9927256
78.26 | 18.96 | 6.35 | 14.14 | 11.385 | 369.66 | 338.85 | 0.254 | 35466666.66 | 95 | 1 | 2 | 29.0269396
78.26 | 18.96 | 6.35 | 14.14 | 11.385 | 492.88 | 215.63 | 0.254 | 35466666.66 | 95 | 1 | 2 | 29.0958872
78.26 | 18.96 | 6.35 | 14.14 | 11.385 | 369.66 | 338.85 | 0.254 | 35466666.66 | 95 | 3 | 2 | 29.1648348
78.26 | 18.96 | 6.35 | 14.14 | 11.385 | 369.66 | 338.85 | 0.254 | 35466666.66 | 95 | 7 | 2 | 29.2337824
78.26 | 18.96 | 6.35 | 14.14 | 11.385 | 492.88 | 215.63 | 0.254 | 35466666.66 | 95 | 3 | 2 | 29.7164156
78.26 | 18.96 | 6.35 | 14.14 | 11.385 | 400.46 | 308.05 | 0.254 | 50400000 | 20 | 3 | 2 | 29.9232584
78.26 | 18.96 | 6.35 | 14.14 | 11.385 | 400.46 | 308.05 | 0.254 | 35466666.66 | 95 | 3 | 2 | 30.8885248
78.26 | 18.96 | 6.35 | 14.14 | 11.385 | 492.88 | 215.63 | 0.254 | 35466666.66 | 95 | 7 | 2 | 30.8885248
78.26 | 18.96 | 6.35 | 14.14 | 11.385 | 400.46 | 308.05 | 0.254 | 50400000 | 20 | 7 | 2 | 32.6122148
78.26 | 18.96 | 6.35 | 14.14 | 11.385 | 400.46 | 308.05 | 0.254 | 35466666.66 | 95 | 7 | 2 | 37.5074944
112.49 | 25 | 6.47 | 1.34 | 21.731 | 400 | 289.71 | 0.358 | 58800000 | 20 | 7 | 1 | 25.22
112.49 | 25 | 6.47 | 1.34 | 21.731 | 400 | 289.71 | 0.358 | 58800000 | 20 | 14 | 1 | 25.63
112.49 | 25 | 6.47 | 1.34 | 21.731 | 400 | 289.71 | 0.358 | 58800000 | 20 | 21 | 1 | 26.19
112.49 | 25 | 6.47 | 1.34 | 21.731 | 400 | 289.71 | 0.358 | 58800000 | 20 | 28 | 1 | 27.02
112.49 | 25 | 6.47 | 1.34 | 21.731 | 400 | 289.71 | 0.344 | 58800000 | 20 | 7 | 1 | 27.38
112.49 | 25 | 6.47 | 1.34 | 21.731 | 400 | 289.71 | 0.344 | 58800000 | 20 | 14 | 1 | 28.11
112.49 | 25 | 6.47 | 1.34 | 21.731 | 400 | 289.71 | 0.331 | 58800000 | 20 | 7 | 1 | 28.18
112.49 | 25 | 6.47 | 1.34 | 21.731 | 400 | 289.71 | 0.331 | 58800000 | 20 | 14 | 1 | 28.86
112.49 | 25 | 6.47 | 1.34 | 21.731 | 400 | 289.71 | 0.344 | 58800000 | 20 | 21 | 1 | 28.9
112.49 | 25 | 6.47 | 1.34 | 21.731 | 400 | 289.71 | 0.331 | 58800000 | 20 | 21 | 1 | 28.97
112.49 | 25 | 6.47 | 1.34 | 21.731 | 400 | 289.71 | 0.344 | 58800000 | 20 | 28 | 1 | 29.33
112.49 | 25 | 6.47 | 1.34 | 21.731 | 400 | 289.71 | 0.317 | 58800000 | 20 | 7 | 1 | 29.8
112.49 | 25 | 6.47 | 1.34 | 21.731 | 400 | 289.71 | 0.317 | 58800000 | 20 | 14 | 1 | 29.82
112.49 | 25 | 6.47 | 1.34 | 21.731 | 400 | 289.71 | 0.317 | 58800000 | 20 | 21 | 1 | 30.7
112.49 | 25 | 6.47 | 1.34 | 21.731 | 400 | 289.71 | 0.331 | 58800000 | 20 | 28 | 1 | 31
112.49 | 25 | 6.47 | 1.34 | 21.731 | 400 | 289.71 | 0.317 | 58800000 | 20 | 28 | 1 | 32.2
60.9 | 19.76 | 6.47 | 28.53 | 17.09 | 330 | 265.77 | 0.216 | 176400000 | 20 | 3 | 2 | 57.18
93.27 | 24 | 6.6 | 5.57 | 22.51 | 365.38 | 326.92 | 0.517 | 75600000 | 20 | 3 | 1 | 22.58
93.73 | 24 | 6.6 | 5.57 | 23.18 | 365.38 | 326.92 | 0.515 | 75600000 | 20 | 3 | 1 | 22.6
93.73 | 24 | 6.6 | 5.57 | 23.18 | 365.38 | 326.92 | 0.465 | 75600000 | 20 | 3 | 1 | 37.3
93.27 | 24 | 6.6 | 5.57 | 22.51 | 365.38 | 326.92 | 0.467 | 75600000 | 20 | 3 | 1 | 37.31
93.73 | 24 | 6.6 | 5.57 | 23.18 | 365.38 | 326.92 | 0.435 | 117600000 | 20 | 3 | 1 | 44.8
93.27 | 24 | 6.6 | 5.57 | 22.51 | 365.38 | 326.92 | 0.437 | 58800000 | 20 | 3 | 1 | 44.81
93.73 | 24 | 6.6 | 5.57 | 23.18 | 365.38 | 326.92 | 0.435 | 75600000 | 20 | 3 | 1 | 45
93.27 | 24 | 6.6 | 5.57 | 22.51 | 365.38 | 326.92 | 0.437 | 75600000 | 20 | 3 | 1 | 45.01
93.27 | 24 | 6.6 | 5.57 | 22.51 | 365.38 | 326.92 | 0.437 | 109200000 | 20 | 3 | 1 | 47.99
93.73 | 24 | 6.6 | 5.57 | 23.18 | 365.38 | 326.92 | 0.435 | 218400000 | 20 | 3 | 1 | 48
93.27 | 24 | 6.6 | 5.57 | 22.51 | 365.38 | 326.92 | 0.437 | 92400000 | 20 | 3 | 1 | 48.56
93.73 | 24 | 6.6 | 5.57 | 23.18 | 365.38 | 326.92 | 0.435 | 184800000 | 20 | 3 | 1 | 48.6
93.73 | 24 | 6.6 | 5.57 | 23.18 | 365.38 | 326.92 | 0.435 | 151200000 | 20 | 3 | 1 | 51
93.27 | 24 | 6.6 | 5.57 | 22.51 | 365.38 | 326.92 | 0.437 | 151200000 | 20 | 3 | 1 | 51.03
93.73 | 24 | 6.6 | 5.57 | 23.18 | 365.38 | 326.92 | 0.435 | 226800000 | 20 | 3 | 1 | 51.4
93.27 | 24 | 6.6 | 5.57 | 22.51 | 365.38 | 326.92 | 0.437 | 226800000 | 20 | 3 | 1 | 51.41
93.27 | 24 | 6.6 | 5.57 | 22.51 | 365.38 | 326.92 | 0.437 | 302400000 | 20 | 3 | 1 | 51.68
93.73 | 24 | 6.6 | 5.57 | 23.18 | 365.38 | 326.92 | 0.435 | 302400000 | 20 | 3 | 1 | 51.7
93.27 | 24 | 6.6 | 5.57 | 22.51 | 365.38 | 326.92 | 0.417 | 75600000 | 20 | 3 | 1 | 53.46
93.73 | 24 | 6.6 | 5.57 | 23.18 | 365.38 | 326.92 | 0.415 | 75600000 | 20 | 3 | 1 | 53.5
76.75 | 29 | 6.74 | 1.29 | 10.7 | 380.77 | 353.85 | 0.173 | 35280000 | 20 | 7 | 2 | 5.4
76.75 | 29 | 6.74 | 1.29 | 10.7 | 507.69 | 226.92 | 0.173 | 35280000 | 20 | 7 | 2 | 5.9
76.75 | 29 | 6.74 | 1.29 | 10.7 | 415.38 | 319.23 | 0.173 | 35280000 | 20 | 7 | 2 | 7.9
82.29 | 29 | 6.74 | 1.29 | 12.92 | 492.88 | 215.63 | 0.215 | 75600000 | 20 | 1 | 2 | 8.273712
82.29 | 29 | 6.74 | 1.29 | 12.92 | 492.88 | 215.63 | 0.215 | 75600000 | 20 | 3 | 2 | 9.2389784
82.29 | 29 | 6.74 | 1.29 | 12.92 | 492.88 | 215.63 | 0.215 | 75600000 | 20 | 7 | 2 | 10.34214
76.75 | 29 | 6.74 | 1.29 | 10.7 | 507.69 | 226.92 | 0.198 | 35280000 | 95 | 7 | 2 | 11.2
76.75 | 29 | 6.74 | 1.29 | 10.7 | 507.69 | 226.92 | 0.198 | 50400000 | 20 | 7 | 2 | 17.8
76.75 | 29 | 6.74 | 1.29 | 10.7 | 507.69 | 226.92 | 0.198 | 75600000 | 20 | 7 | 2 | 19.7
82.29 | 29 | 6.74 | 1.29 | 12.92 | 400.46 | 308.05 | 0.254 | 100800000 | 20 | 1 | 2 | 27.3721972
82.29 | 29 | 6.74 | 1.29 | 12.92 | 400.46 | 308.05 | 0.262 | 100800000 | 20 | 1 | 2 | 28.7511492
82.29 | 29 | 6.74 | 1.29 | 12.92 | 400.46 | 308.05 | 0.262 | 100800000 | 20 | 3 | 2 | 29.9232584
82.29 | 29 | 6.74 | 1.29 | 12.92 | 492.88 | 215.63 | 0.239 | 75600000 | 20 | 1 | 2 | 30.681682
76.75 | 29 | 6.74 | 1.29 | 10.7 | 507.69 | 226.92 | 0.198 | 35280000 | 20 | 7 | 2 | 30.7
82.29 | 29 | 6.74 | 1.29 | 12.92 | 400.46 | 308.05 | 0.254 | 100800000 | 20 | 3 | 2 | 32.3364244
82.29 | 29 | 6.74 | 1.29 | 12.92 | 400.46 | 308.05 | 0.262 | 100800000 | 20 | 7 | 2 | 32.4743196
82.29 | 29 | 6.74 | 1.29 | 12.92 | 492.88 | 215.63 | 0.239 | 75600000 | 20 | 3 | 2 | 33.3016908
82.29 | 29 | 6.74 | 1.29 | 12.92 | 492.88 | 215.63 | 0.239 | 75600000 | 20 | 7 | 2 | 33.3016908
76.75 | 29 | 6.74 | 1.29 | 10.7 | 507.69 | 226.92 | 0.173 | 35280000 | 20 | 1 | 2 | 33.7
76.75 | 29 | 6.74 | 1.29 | 10.7 | 507.69 | 226.92 | 0.173 | 35280000 | 20 | 3 | 2 | 37.3
76.75 | 29 | 6.74 | 1.29 | 10.7 | 507.69 | 226.92 | 0.173 | 35280000 | 20 | 7 | 2 | 38.1
82.29 | 29 | 6.74 | 1.29 | 12.92 | 400.46 | 308.05 | 0.254 | 100800000 | 20 | 7 | 2 | 41.5754028
62.66 | 19.82 | 6.75 | 26.19 | 16.74 | 330 | 265.77 | 0.216 | 176400000 | 20 | 3 | 2 | 39.19
67.9 | 17.07 | 6.79 | 28.47 | 21.63 | 330 | 265.77 | 0.266 | 176400000 | 20 | 3 | 2 | 42.81
91.76 | 19.59 | 6.88 | 5.01 | 15.7 | 330 | 265.77 | 0.216 | 176400000 | 20 | 3 | 2 | 46.79
78.34 | 16.6 | 6.93 | 18.72 | 15.53 | 330 | 265.77 | 0.216 | 176400000 | 20 | 3 | 2 | 80.37
90.65 | 20.06 | 7 | 5.48 | 15.64 | 330 | 265.77 | 0.216 | 176400000 | 20 | 3 | 2 | 47.55
87.006 | 21.629 | 7.015 | 21.762 | 20.28 | 454.34 | 245.83 | 0.3 | 92400000 | 20 | 3 | 1 | 60.4959
87.006 | 21.629 | 7.015 | 21.762 | 20.28 | 454.34 | 245.83 | 0.3 | 92400000 | 20 | 7 | 1 | 61.2397
87.006 | 21.629 | 7.015 | 21.762 | 20.28 | 454.34 | 245.83 | 0.3 | 92400000 | 20 | 28 | 1 | 61.7355
87.006 | 21.629 | 7.015 | 21.762 | 20.28 | 454.34 | 245.83 | 0.3 | 92400000 | 20 | 90 | 1 | 62.4793
65.76 | 18.4 | 7.17 | 28.07 | 18.95 | 330 | 265.77 | 0.241 | 176400000 | 20 | 3 | 2 | 52.28
88.96 | 19.72 | 7.22 | 6.9 | 15.93 | 330 | 265.77 | 0.216 | 176400000 | 20 | 3 | 2 | 46.11
90.87 | 19.2 | 7.27 | 5.64 | 15.95 | 330 | 265.77 | 0.216 | 176400000 | 20 | 3 | 2 | 46.69
88.505 | 22.768 | 7.298 | 18.84 | 20.295 | 454.34 | 245.83 | 0.3 | 92400000 | 20 | 3 | 1 | 61.4876
88.505 | 22.768 | 7.298 | 18.84 | 20.295 | 454.34 | 245.83 | 0.3 | 92400000 | 20 | 7 | 1 | 62.4793
88.505 | 22.768 | 7.298 | 18.84 | 20.295 | 454.34 | 245.83 | 0.3 | 92400000 | 20 | 28 | 1 | 63.719
88.505 | 22.768 | 7.298 | 18.84 | 20.295 | 454.34 | 245.83 | 0.3 | 92400000 | 20 | 90 | 1 | 64.4628
91.474 | 23.206 | 7.3 | 1.966 | 13.622 | 517.2 | 213.08 | 0.225 | 378000000 | 20 | 3 | 2 | 63.1533
91.474 | 23.206 | 7.3 | 1.966 | 13.622 | 517.2 | 213.08 | 0.225 | 378000000 | 20 | 7 | 2 | 63.8085
91.474 | 23.206 | 7.3 | 1.966 | 13.622 | 517.2 | 213.08 | 0.225 | 378000000 | 20 | 21 | 1 | 67.4345
91.474 | 23.206 | 7.3 | 1.966 | 13.622 | 517.2 | 213.08 | 0.225 | 378000000 | 20 | 14 | 2 | 67.5609
91.474 | 23.206 | 7.3 | 1.966 | 13.622 | 517.2 | 213.08 | 0.225 | 378000000 | 20 | 28 | 2 | 69.0035
71.12 | 19.13 | 7.33 | 22.45 | 18.47 | 330 | 265.77 | 0.241 | 176400000 | 20 | 3 | 2 | 59.5
83.248 | 20.93 | 7.378 | 22.299 | 18.96 | 445.93 | 255.51 | 0.303 | 92400000 | 20 | 3 | 1 | 60.2479
83.248 | 20.93 | 7.378 | 22.299 | 18.96 | 445.93 | 255.51 | 0.303 | 92400000 | 20 | 7 | 1 | 60.9917
83.248 | 20.93 | 7.378 | 22.299 | 18.96 | 445.93 | 255.51 | 0.303 | 92400000 | 20 | 28 | 1 | 61.4876
83.248 | 20.93 | 7.378 | 22.299 | 18.96 | 445.93 | 255.51 | 0.303 | 92400000 | 20 | 90 | 1 | 61.9835
83.78 | 28.8 | 7.5 | 1.6 | 15.54 | 354.88 | 354.88 | 0.24 | 168000000 | 20 | 7 | 2 | 56.7
83.78 | 28.8 | 7.5 | 1.6 | 15.54 | 426.92 | 284.23 | 0.185 | 168000000 | 20 | 7 | 2 | 59.5
83.78 | 28.8 | 7.5 | 1.6 | 15.54 | 426.92 | 284.23 | 0.185 | 168000000 | 20 | 7 | 2 | 60.7
90.004 | 23.906 | 7.58 | 15.918 | 20.31 | 454.34 | 245.83 | 0.3 | 92400000 | 20 | 3 | 1 | 63.2231
90.004 | 23.906 | 7.58 | 15.918 | 20.31 | 454.34 | 245.83 | 0.3 | 92400000 | 20 | 7 | 1 | 64.2149
90.004 | 23.906 | 7.58 | 15.918 | 20.31 | 454.34 | 245.83 | 0.3 | 92400000 | 20 | 28 | 1 | 64.7107
90.004 | 23.906 | 7.58 | 15.918 | 20.31 | 454.34 | 245.83 | 0.3 | 92400000 | 20 | 90 | 1 | 65.7025
89.326 | 24.605 | 7.675 | 2.07 | 13.644 | 517.2 | 213.08 | 0.225 | 378000000 | 20 | 7 | 2 | 43.9312
89.326 | 24.605 | 7.675 | 2.07 | 13.644 | 517.2 | 213.08 | 0.225 | 378000000 | 20 | 3 | 2 | 44.0033
89.326 | 24.605 | 7.675 | 2.07 | 13.644 | 517.2 | 213.08 | 0.225 | 378000000 | 20 | 14 | 2 | 44.773
89.326 | 24.605 | 7.675 | 2.07 | 13.644 | 517.2 | 213.08 | 0.225 | 378000000 | 20 | 21 | 1 | 46.345
89.326 | 24.605 | 7.675 | 2.07 | 13.644 | 517.2 | 213.08 | 0.225 | 378000000 | 20 | 28 | 2 | 51.0656
96.37 | 14.72 | 7.69 | 26.8 | 32.05 | 330 | 265.77 | 0.439 | 176400000 | 20 | 3 | 2 | 2.73
90.8 | 21.4 | 7.8 | 11.9 | 17.98 | 310.37 | 227.27 | 0.269 | 67200000 | 20 | 28 | 1 | 34.32
90.8 | 21.4 | 7.8 | 11.9 | 17.98 | 310.37 | 227.27 | 0.255 | 67200000 | 20 | 28 | 1 | 35.41
90.8 | 21.4 | 7.8 | 11.9 | 17.98 | 310.37 | 227.27 | 0.228 | 67200000 | 20 | 28 | 1 | 40.5
90.8 | 21.4 | 7.8 | 11.9 | 17.98 | 310.37 | 227.27 | 0.242 | 67200000 | 20 | 28 | 1 | 42.15
86.362 | 23.25 | 7.822 | 16.276 | 18.99 | 445.93 | 255.51 | 0.303 | 92400000 | 20 | 3 | 1 | 62.9752
86.362 | 23.25 | 7.822 | 16.276 | 18.99 | 445.93 | 255.51 | 0.303 | 92400000 | 20 | 7 | 1 | 63.719
86.362 | 23.25 | 7.822 | 16.276 | 18.99 | 445.93 | 255.51 | 0.303 | 92400000 | 20 | 28 | 1 | 64.2149
86.362 | 23.25 | 7.822 | 16.276 | 18.99 | 445.93 | 255.51 | 0.303 | 92400000 | 20 | 90 | 1 | 65.2066
120.55 | 27.39 | 7.83 | 1.34 | 31.9 | 363.95 | 283.2 | 0.434 | 92400000 | 95 | 28 | 2 | 17.7
134.95 | 27.39 | 7.83 | 1.34 | 39.1 | 360.85 | 280.8 | 0.459 | 92400000 | 95 | 28 | 2 | 22
127.6 | 27.39 | 7.83 | 1.34 | 35.43 | 362.79 | 282.4 | 0.444 | 92400000 | 95 | 28 | 2 | 24.3
91.503 | 25.045 | 7.863 | 12.996 | 20.325 | 454.34 | 245.83 | 0.3 | 92400000 | 20 | 3 | 1 | 57.7686
91.503 | 25.045 | 7.863 | 12.996 | 20.325 | 454.34 | 245.83 | 0.3 | 92400000 | 20 | 7 | 1 | 58.5124
91.503 | 25.045 | 7.863 | 12.996 | 20.325 | 454.34 | 245.83 | 0.3 | 92400000 | 20 | 28 | 1 | 60.4959
91.503 | 25.045 | 7.863 | 12.996 | 20.325 | 454.34 | 245.83 | 0.3 | 92400000 | 20 | 90 | 1 | 61.7355
82.34 | 29.758 | 7.95 | 2.147 | 13.653 | 517.2 | 213.08 | 0.232 | 378000000 | 20 | 3 | 2 | 25.8974
82.34 | 29.758 | 7.95 | 2.147 | 13.653 | 517.2 | 213.08 | 0.232 | 378000000 | 20 | 7 | 2 | 28.9744
82.34 | 29.758 | 7.95 | 2.147 | 13.653 | 517.2 | 213.08 | 0.232 | 378000000 | 20 | 14 | 2 | 29.8718
82.34 | 29.758 | 7.95 | 2.147 | 13.653 | 517.2 | 213.08 | 0.232 | 378000000 | 20 | 21 | 1 | 30.8974
82.34 | 29.758 | 7.95 | 2.147 | 13.653 | 517.2 | 213.08 | 0.232 | 378000000 | 20 | 28 | 2 | 32.9487
63.75 | 24.8 | 8.01 | 2.44 | 3.88 | 398.84 | 316.54 | 0.287 | 83999999.97 | 20 | 28 | 1 | 43.5
87.177 | 26.003 | 8.05 | 2.173 | 13.666 | 517.2 | 213.08 | 0.225 | 378000000 | 20 | 3 | 2 | 36.973
87.177 | 26.003 | 8.05 | 2.173 | 13.666 | 517.2 | 213.08 | 0.225 | 378000000 | 20 | 7 | 2 | 49.0221
87.177 | 26.003 | 8.05 | 2.173 | 13.666 | 517.2 | 213.08 | 0.225 | 378000000 | 20 | 14 | 2 | 49.6215
87.177 | 26.003 | 8.05 | 2.173 | 13.666 | 517.2 | 213.08 | 0.225 | 378000000 | 20 | 21 | 1 | 49.7375
87.177 | 26.003 | 8.05 | 2.173 | 13.666 | 517.2 | 213.08 | 0.225 | 378000000 | 20 | 28 | 2 | 49.8535
100.01 | 27.13 | 8.06 | 0.03 | 21.27 | 450 | 242.31 | 0.3 | 84000000 | 20 | 1 | 1 | 28
100.01 | 27.13 | 8.06 | 0.03 | 21.27 | 450 | 242.31 | 0.312 | 168000000 | 20 | 1 | 1 | 29
96.16 | 27.13 | 8.06 | 0.03 | 19.42 | 450 | 242.31 | 0.273 | 84000000 | 20 | 1 | 1 | 30
100.01 | 27.13 | 8.06 | 0.03 | 21.27 | 450 | 242.31 | 0.3 | 84000000 | 20 | 1 | 1 | 30
100.01 | 27.13 | 8.06 | 0.03 | 21.27 | 450 | 242.31 | 0.306 | 168000000 | 20 | 1 | 1 | 30
97.21 | 27.13 | 8.06 | 0.03 | 19.93 | 450 | 242.31 | 0.325 | 84000000 | 20 | 1 | 1 | 32
100.01 | 27.13 | 8.06 | 0.03 | 21.27 | 450 | 242.31 | 0.3 | 168000000 | 20 | 1 | 1 | 32
100.01 | 27.13 | 8.06 | 0.03 | 21.27 | 450 | 242.31 | 0.3 | 168000000 | 20 | 1 | 1 | 32
97.21 | 27.13 | 8.06 | 0.03 | 19.93 | 450 | 242.31 | 0.315 | 84000000 | 20 | 1 | 1 | 35
100.01 | 27.13 | 8.06 | 0.03 | 21.27 | 450 | 242.31 | 0.3 | 168000000 | 20 | 1 | 1 | 36
97.21 | 27.13 | 8.06 | 0.03 | 19.93 | 450 | 242.31 | 0.293 | 58800000 | 20 | 1 | 1 | 38
97.21 | 27.13 | 8.06 | 0.03 | 19.93 | 450 | 242.31 | 0.299 | 84000000 | 20 | 1 | 1 | 40
97.21 | 27.13 | 8.06 | 0.03 | 19.93 | 450 | 242.31 | 0.304 | 84000000 | 20 | 1 | 1 | 43
100.01 | 27.13 | 8.06 | 0.03 | 21.27 | 450 | 242.31 | 0.3 | 168000000 | 20 | 1 | 1 | 45
97.21 | 27.13 | 8.06 | 0.03 | 19.93 | 450 | 242.31 | 0.293 | 84000000 | 20 | 1 | 1 | 46
97.21 | 27.13 | 8.06 | 0.03 | 19.93 | 450 | 242.31 | 0.293 | 84000000 | 20 | 1 | 1 | 46
97.21 | 27.13 | 8.06 | 0.03 | 19.93 | 450 | 242.31 | 0.293 | 109200000 | 20 | 1 | 1 | 49
90.96 | 23.9 | 8.14 | 2.56 | 15.56 | 473.05 | 237.95 | 0.277 | 58800000 | 20 | 28 | 2 | 39.46
90.28 | 23.9 | 8.14 | 2.56 | 15.28 | 473.05 | 237.95 | 0.259 | 58800000 | 20 | 28 | 2 | 49.86
87.33 | 23.9 | 8.14 | 2.56 | 14.05 | 473.05 | 237.95 | 0.219 | 58800000 | 20 | 28 | 2 | 59.81
93.002 | 26.183 | 8.145 | 10.074 | 20.34 | 454.34 | 245.83 | 0.3 | 92400000 | 20 | 3 | 1 | 50.8264
93.002 | 26.183 | 8.145 | 10.074 | 20.34 | 454.34 | 245.83 | 0.3 | 92400000 | 20 | 7 | 1 | 52.562
93.002 | 26.183 | 8.145 | 10.074 | 20.34 | 454.34 | 245.83 | 0.3 | 92400000 | 20 | 28 | 1 | 55.0413
93.002 | 26.183 | 8.145 | 10.074 | 20.34 | 454.34 | 245.83 | 0.3 | 92400000 | 20 | 90 | 1 | 58.0165
89.476 | 25.57 | 8.266 | 10.253 | 19.02 | 445.93 | 255.51 | 0.303 | 92400000 | 20 | 3 | 1 | 50.5785
89.476 | 25.57 | 8.266 | 10.253 | 19.02 | 445.93 | 255.51 | 0.303 | 92400000 | 20 | 7 | 1 | 52.314
89.476 | 25.57 | 8.266 | 10.253 | 19.02 | 445.93 | 255.51 | 0.303 | 92400000 | 20 | 28 | 1 | 54.5455
89.476 | 25.57 | 8.266 | 10.253 | 19.02 | 445.93 | 255.51 | 0.303 | 92400000 | 20 | 90 | 1 | 57.7686
85.029 | 27.402 | 8.425 | 2.277 | 13.688 | 517.2 | 213.08 | 0.225 | 378000000 | 20 | 3 | 2 | 43.7608
85.029 | 27.402 | 8.425 | 2.277 | 13.688 | 517.2 | 213.08 | 0.225 | 378000000 | 20 | 7 | 2 | 44.1737
85.029 | 27.402 | 8.425 | 2.277 | 13.688 | 517.2 | 213.08 | 0.225 | 378000000 | 20 | 21 | 1 | 44.648
85.029 | 27.402 | 8.425 | 2.277 | 13.688 | 517.2 | 213.08 | 0.225 | 378000000 | 20 | 14 | 2 | 44.7745
85.029 | 27.402 | 8.425 | 2.277 | 13.688 | 517.2 | 213.08 | 0.225 | 378000000 | 20 | 28 | 2 | 46.4595
94.501 | 27.322 | 8.428 | 7.152 | 20.355 | 454.34 | 245.83 | 0.3 | 92400000 | 20 | 3 | 1 | 44.6281
94.501 | 27.322 | 8.428 | 7.152 | 20.355 | 454.34 | 245.83 | 0.3 | 92400000 | 20 | 7 | 1 | 44.876
94.501 | 27.322 | 8.428 | 7.152 | 20.355 | 454.34 | 245.83 | 0.3 | 92400000 | 20 | 28 | 1 | 47.8512
94.501 | 27.322 | 8.428 | 7.152 | 20.355 | 454.34 | 245.83 | 0.3 | 92400000 | 20 | 90 | 1 | 50.0826
71.72 | 31.23 | 8.48 | 17.12 | 20.46 | 468.4 | 207.69 | 0.309 | 58800000 | 20 | 7 | 1 | 13.6525
71.72 | 31.23 | 8.48 | 17.12 | 20.46 | 468.4 | 207.69 | 0.309 | 58800000 | 20 | 28 | 1 | 14.6454
71.72 | 31.23 | 8.48 | 17.12 | 20.46 | 468.4 | 207.69 | 0.309 | 58800000 | 20 | 56 | 1 | 15.8865
71.72 | 31.23 | 8.48 | 17.12 | 20.46 | 468.4 | 207.69 | 0.309 | 58800000 | 20 | 14 | 1 | 17.3759
91.78 | 28.46 | 8.71 | 4.23 | 18.4 | 454.34 | 245.83 | 0.299 | 92400000 | 20 | 3 | 1 | 39.1
93.17 | 28.46 | 8.71 | 4.23 | 19.05 | 454.34 | 245.83 | 0.3 | 92400000 | 20 | 3 | 1 | 39.7
94.56 | 28.46 | 8.71 | 4.23 | 19.7 | 454.34 | 245.83 | 0.299 | 92400000 | 20 | 3 | 1 | 40.2
95.95 | 28.46 | 8.71 | 4.23 | 20.34 | 454.34 | 245.83 | 0.3 | 92400000 | 20 | 3 | 1 | 41.1
96 | 28.46 | 8.71 | 4.23 | 20.37 | 454.34 | 245.83 | 0.3 | 92400000 | 20 | 3 | 1 | 41.405
101.33 | 28.46 | 8.71 | 4.23 | 22.86 | 402.42 | 217.74 | 0.331 | 58800000 | 20 | 3 | 1 | 42.3
90.05 | 28.46 | 8.71 | 4.23 | 17.59 | 344.91 | 186.74 | 0.219 | 75600000 | 20 | 3 | 1 | 42.6
101.33 | 28.46 | 8.71 | 4.23 | 22.86 | 402.42 | 217.74 | 0.331 | 75600000 | 20 | 3 | 1 | 42.8
114.35 | 28.46 | 8.71 | 4.23 | 28.93 | 431.32 | 233.33 | 0.357 | 75600000 | 20 | 3 | 1 | 42.9
91.45 | 28.46 | 8.71 | 4.23 | 18.24 | 344.91 | 186.74 | 0.22 | 75600000 | 20 | 3 | 1 | 43.2
101.33 | 28.46 | 8.71 | 4.23 | 22.86 | 402.42 | 217.74 | 0.331 | 109200000 | 20 | 3 | 1 | 43.3
96 | 28.46 | 8.71 | 4.23 | 20.37 | 454.34 | 245.83 | 0.3 | 92400000 | 20 | 7 | 1 | 43.3884
106.25 | 28.46 | 8.71 | 4.23 | 25.15 | 402.26 | 217.8 | 0.311 | 75600000 | 20 | 3 | 1 | 43.5
99.86 | 28.46 | 8.71 | 4.23 | 22.17 | 373.58 | 202.27 | 0.267 | 75600000 | 20 | 3 | 1 | 43.6
98.15 | 28.46 | 8.71 | 4.23 | 21.37 | 373.58 | 202.27 | 0.265 | 75600000 | 20 | 3 | 1 | 43.7
101.33 | 28.46 | 8.71 | 4.23 | 22.86 | 402.42 | 217.74 | 0.331 | 92400000 | 20 | 3 | 1 | 43.7
116.69 | 28.46 | 8.71 | 4.23 | 30.02 | 431.32 | 233.33 | 0.359 | 75600000 | 20 | 3 | 1 | 43.8
108.27 | 28.46 | 8.71 | 4.23 | 26.1 | 402.26 | 217.8 | 0.313 | 75600000 | 20 | 3 | 1 | 44.5
101.33 | 28.46 | 8.71 | 4.23 | 22.86 | 402.42 | 217.74 | 0.236 | 58800000 | 20 | 3 | 1 | 44.7
96 | 28.46 | 8.71 | 4.23 | 20.37 | 454.34 | 245.83 | 0.3 | 92400000 | 20 | 28 | 1 | 44.876
93.69 | 28.46 | 8.71 | 4.23 | 19.29 | 344.91 | 186.74 | 0.222 | 75600000 | 20 | 3 | 1 | 44.9
101.33 | 28.46 | 8.71 | 4.23 | 22.86 | 402.42 | 217.74 | 0.236 | 109200000 | 20 | 3 | 1 | 44.9
101.33 | 28.46 | 8.71 | 4.23 | 22.86 | 402.42 | 217.74 | 0.236 | 75600000 | 20 | 3 | 1 | 45.1
120.43 | 28.46 | 8.71 | 4.23 | 31.77 | 431.32 | 233.33 | 0.362 | 75600000 | 20 | 3 | 1 | 45.3
101.33 | 28.46 | 8.71 | 4.23 | 22.86 | 402.42 | 217.74 | 0.236 | 92400000 | 20 | 3 | 1 | 45.3
96 | 28.46 | 8.71 | 4.23 | 20.37 | 454.34 | 245.83 | 0.3 | 92400000 | 20 | 90 | 1 | 45.6198
102.6 | 28.46 | 8.71 | 4.23 | 23.45 | 373.58 | 202.27 | 0.269 | 75600000 | 20 | 3 | 1 | 45.7
92.65 | 28.46 | 8.71 | 4.23 | 18.81 | 344.91 | 186.74 | 0.221 | 75600000 | 20 | 3 | 1 | 45.9
101.33 | 28.46 | 8.71 | 4.23 | 22.86 | 373.58 | 202.27 | 0.268 | 75600000 | 20 | 3 | 1 | 46.3
111.51 | 28.46 | 8.71 | 4.23 | 27.61 | 402.26 | 217.8 | 0.315 | 75600000 | 20 | 3 | 1 | 46.3
101.33 | 28.46 | 8.71 | 4.23 | 22.86 | 402.42 | 217.74 | 0.268 | 58800000 | 20 | 3 | 1 | 46.5
101.33 | 28.46 | 8.71 | 4.23 | 22.86 | 402.42 | 217.74 | 0.299 | 58800000 | 20 | 3 | 1 | 46.8
118.69 | 28.46 | 8.71 | 4.23 | 30.96 | 431.32 | 233.33 | 0.361 | 75600000 | 20 | 3 | 1 | 46.8
101.33 | 28.46 | 8.71 | 4.23 | 22.86 | 402.42 | 217.74 | 0.268 | 109200000 | 20 | 3 | 1 | 46.9
101.33 | 28.46 | 8.71 | 4.23 | 22.86 | 402.42 | 217.74 | 0.268 | 75600000 | 20 | 3 | 1 | 47
110.01 | 28.46 | 8.71 | 4.23 | 26.91 | 402.26 | 217.8 | 0.314 | 75600000 | 20 | 3 | 1 | 47.4
101.33 | 28.46 | 8.71 | 4.23 | 22.86 | 402.42 | 217.74 | 0.268 | 92400000 | 20 | 3 | 1 | 47.4
101.33 | 28.46 | 8.71 | 4.23 | 22.86 | 402.42 | 217.74 | 0.299 | 75600000 | 20 | 3 | 1 | 47.7
101.33 | 28.46 | 8.71 | 4.23 | 22.86 | 402.42 | 217.74 | 0.299 | 109200000 | 20 | 3 | 1 | 48.4
101.33 | 28.46 | 8.71 | 4.23 | 22.86 | 402.42 | 217.74 | 0.299 | 92400000 | 20 | 3 | 1 | 48.8
82.88 | 28.8 | 8.8 | 2.38 | 13.71 | 517.2 | 213.08 | 0.232 | 378000000 | 20 | 3 | 2 | 29.0947
82.88 | 28.8 | 8.8 | 2.38 | 13.71 | 517.2 | 213.08 | 0.232 | 378000000 | 20 | 14 | 2 | 29.7841
82.88 | 28.8 | 8.8 | 2.38 | 13.71 | 517.2 | 213.08 | 0.232 | 378000000 | 20 | 7 | 2 | 29.8019
82.88 | 28.8 | 8.8 | 2.38 | 13.71 | 517.2 | 213.08 | 0.225 | 378000000 | 20 | 3 | 2 | 30.1851
82.88 | 28.8 | 8.8 | 2.38 | 13.71 | 517.2 | 213.08 | 0.232 | 378000000 | 20 | 21 | 1 | 31.7453
82.88 | 28.8 | 8.8 | 2.38 | 13.71 | 517.2 | 213.08 | 0.225 | 378000000 | 20 | 7 | 2 | 35.9312
82.88 | 28.8 | 8.8 | 2.38 | 13.71 | 517.2 | 213.08 | 0.232 | 378000000 | 20 | 28 | 2 | 36.5904
82.88 | 28.8 | 8.8 | 2.38 | 13.71 | 517.2 | 213.08 | 0.225 | 378000000 | 20 | 21 | 1 | 40.2829
82.88 | 28.8 | 8.8 | 2.38 | 13.71 | 517.2 | 213.08 | 0.225 | 378000000 | 20 | 14 | 2 | 40.4108
82.88 | 28.8 | 8.8 | 2.38 | 13.71 | 517.2 | 213.08 | 0.225 | 378000000 | 20 | 28 | 2 | 45.7323
80.68 | 17.365 | 8.905 | 22.545 | 20.755 | 451.12 | 251.35 | 0.181 | 25200000 | 20 | 7 | 2 | 60.3704
80.68 | 17.365 | 8.905 | 22.545 | 20.755 | 451.12 | 251.35 | 0.181 | 25200000 | 20 | 28 | 2 | 61.4815
80.68 | 17.365 | 8.905 | 22.545 | 20.755 | 451.12 | 251.35 | 0.181 | 25200000 | 20 | 90 | 2 | 64.4444
80.68 | 17.365 | 8.905 | 22.545 | 20.755 | 451.12 | 251.35 | 0.181 | 58800000 | 20 | 7 | 2 | 65.7692
80.68 | 17.365 | 8.905 | 22.545 | 20.755 | 451.12 | 251.35 | 0.181 | 58800000 | 20 | 28 | 2 | 76.1538
80.68 | 17.365 | 8.905 | 22.545 | 20.755 | 451.12 | 251.35 | 0.181 | 58800000 | 20 | 90 | 2 | 80
67.69 | 22.52 | 9.15 | 2.24 | 11.39 | 424.07 | 285.38 | 0.28 | 2116800000 | 50 | 1 | 1 | 7.65918
66.93 | 22.52 | 9.15 | 2.24 | 11 | 429.63 | 289.62 | 0.28 | 2116800000 | 50 | 1 | 1 | 8.01941
68.97 | 22.52 | 9.15 | 2.24 | 12.03 | 411.48 | 277.31 | 0.281 | 2116800000 | 50 | 1 | 1 | 8.40817
67.44 | 22.52 | 9.15 | 2.24 | 11.26 | 429.63 | 289.62 | 0.28 | 2116800000 | 50 | 1 | 1 | 9.54465
66.93 | 22.52 | 9.15 | 2.24 | 11 | 429.63 | 289.62 | 0.28 | 2116800000 | 50 | 28 | 1 | 10.2397
68.2 | 22.52 | 9.15 | 2.24 | 11.64 | 424.07 | 285.38 | 0.28 | 2116800000 | 50 | 1 | 1 | 10.6697
69.48 | 22.52 | 9.15 | 2.24 | 12.28 | 411.48 | 277.31 | 0.279 | 2116800000 | 50 | 1 | 1 | 11.0445
70.24 | 22.52 | 9.15 | 2.24 | 12.67 | 411.48 | 277.31 | 0.279 | 2116800000 | 50 | 1 | 1 | 11.4587
67.69 | 22.52 | 9.15 | 2.24 | 11.39 | 424.07 | 285.38 | 0.28 | 2116800000 | 50 | 28 | 1 | 11.7314
68.97 | 22.52 | 9.15 | 2.24 | 12.03 | 411.48 | 277.31 | 0.281 | 2116800000 | 50 | 28 | 1 | 12.4803
68.97 | 22.52 | 9.15 | 2.24 | 12.03 | 411.48 | 277.31 | 0.281 | 2116800000 | 50 | 7 | 1 | 12.8526
68.2 | 22.52 | 9.15 | 2.24 | 11.64 | 429.63 | 289.62 | 0.282 | 2116800000 | 50 | 1 | 1 | 12.9217
66.93 | 22.52 | 9.15 | 2.24 | 11 | 429.63 | 289.62 | 0.28 | 2116800000 | 50 | 7 | 1 | 13.2046
67.69 | 22.52 | 9.15 | 2.24 | 11.39 | 424.07 | 285.38 | 0.28 | 2116800000 | 50 | 7 | 1 | 13.2147
68.71 | 22.52 | 9.15 | 2.24 | 11.9 | 424.07 | 285.38 | 0.28 | 2116800000 | 50 | 1 | 1 | 13.308
68.2 | 22.52 | 9.15 | 2.24 | 11.64 | 424.07 | 285.38 | 0.28 | 2116800000 | 50 | 7 | 1 | 14.7438
67.44 | 22.52 | 9.15 | 2.24 | 11.26 | 429.63 | 289.62 | 0.28 | 2116800000 | 50 | 7 | 1 | 15.0983
69.48 | 22.52 | 9.15 | 2.24 | 12.28 | 411.48 | 277.31 | 0.279 | 2116800000 | 50 | 7 | 1 | 15.4909
68.2 | 22.52 | 9.15 | 2.24 | 11.64 | 424.07 | 285.38 | 0.28 | 2116800000 | 50 | 28 | 1 | 16.2253
67.44 | 22.52 | 9.15 | 2.24 | 11.26 | 429.63 | 289.62 | 0.28 | 2116800000 | 50 | 28 | 1 | 16.5798
69.48 | 22.52 | 9.15 | 2.24 | 12.28 | 411.48 | 277.31 | 0.279 | 2116800000 | 50 | 28 | 1 | 16.6001
68.2 | 22.52 | 9.15 | 2.24 | 11.64 | 429.63 | 289.62 | 0.282 | 2116800000 | 50 | 7 | 1 | 18.8496
68.71 | 22.52 | 9.15 | 2.24 | 11.9 | 424.07 | 285.38 | 0.28 | 2116800000 | 50 | 28 | 1 | 18.8635
68.2 | 22.52 | 9.15 | 2.24 | 11.64 | 429.63 | 289.62 | 0.282 | 2116800000 | 50 | 28 | 1 | 20.3272
68.71 | 22.52 | 9.15 | 2.24 | 11.9 | 424.07 | 285.38 | 0.28 | 2116800000 | 50 | 7 | 1 | 21.0857
70.24 | 22.52 | 9.15 | 2.24 | 12.67 | 411.48 | 277.31 | 0.279 | 2116800000 | 50 | 28 | 1 | 21.829
70.24 | 22.52 | 9.15 | 2.24 | 12.67 | 411.48 | 277.31 | 0.279 | 2116800000 | 50 | 7 | 1 | 22.5717
124.67 | 29.95 | 9.24 | 1.03 | 36.18 | 360 | 283.2 | 0.444 | 92400000 | 95 | 28 | 2 | 29.6
124.67 | 29.95 | 9.24 | 1.03 | 36.18 | 360 | 283.2 | 0.444 | 92400000 | 95 | 90 | 2 | 36.5
88.16 | 20.61 | 9.43 | 5 | 15.34 | 330 | 265.77 | 0.216 | 176400000 | 20 | 3 | 2 | 40.35