## Sheet1
SiO2 | Al2O3 | Fe2O3 | CaO | Na2O | CA V | FA V | W/S | E | conditioning humidity | conditioning age | type | fc
67.47 | 26.49 | 10.86 | 1.34 | 7.43 | 497.69 | 213.08 | 0.228 | 58800000 | 20 | 7 | 2 | 17
88.64 | 26.49 | 10.86 | 1.34 | 18.01 | 497.69 | 213.08 | 0.209 | 1400000.003 | 20 | 7 | 2 | 8
88.64 | 26.49 | 10.86 | 1.34 | 18.01 | 497.69 | 213.08 | 0.209 | 9800000.02 | 20 | 7 | 2 | 24
88.64 | 26.49 | 10.86 | 1.34 | 18.01 | 497.69 | 213.08 | 0.209 | 18200000.04 | 20 | 7 | 2 | 37
88.64 | 26.49 | 10.86 | 1.34 | 18.01 | 497.69 | 213.08 | 0.209 | 8400000 | 20 | 7 | 2 | 20
88.64 | 26.49 | 10.86 | 1.34 | 18.01 | 497.69 | 213.08 | 0.209 | 58800000 | 20 | 7 | 2 | 57
88.64 | 26.49 | 10.86 | 1.34 | 18.01 | 497.69 | 213.08 | 0.209 | 109200000 | 20 | 7 | 2 | 66
67.47 | 26.49 | 10.86 | 1.34 | 7.43 | 497.69 | 213.08 | 0.167 | 58800000 | 20 | 7 | 2 | 48
88.64 | 26.49 | 10.86 | 1.34 | 18.01 | 497.69 | 213.08 | 0.185 | 16800000 | 20 | 7 | 2 | 49
88.64 | 26.49 | 10.86 | 1.34 | 18.01 | 497.69 | 213.08 | 0.185 | 9800000.02 | 20 | 7 | 2 | 25
88.64 | 26.49 | 10.86 | 1.34 | 18.01 | 497.69 | 213.08 | 0.185 | 18200000.04 | 20 | 7 | 2 | 30
88.64 | 26.49 | 10.86 | 1.34 | 18.01 | 497.69 | 213.08 | 0.185 | 8400000 | 20 | 7 | 2 | 29
88.64 | 26.49 | 10.86 | 1.34 | 18.01 | 497.69 | 213.08 | 0.185 | 58800000 | 20 | 7 | 2 | 68
88.64 | 26.49 | 10.86 | 1.34 | 18.01 | 497.69 | 213.08 | 0.185 | 109200000 | 20 | 7 | 2 | 70
83.64 | 26.49 | 10.86 | 1.34 | 15.51 | 497.69 | 213.08 | 0.237 | 58800000 | 95 | 7 | 2 | 42
83.64 | 26.49 | 10.86 | 1.34 | 15.51 | 497.69 | 213.08 | 0.243 | 58800000 | 95 | 7 | 2 | 41
83.64 | 26.49 | 10.86 | 1.34 | 15.51 | 497.69 | 213.08 | 0.249 | 58800000 | 95 | 7 | 2 | 41
83.64 | 26.49 | 10.86 | 1.34 | 15.51 | 497.69 | 213.08 | 0.261 | 58800000 | 95 | 7 | 2 | 36
83.64 | 26.49 | 10.86 | 1.34 | 15.51 | 461.92 | 248.85 | 0.237 | 58800000 | 95 | 7 | 2 | 40
83.64 | 26.49 | 10.86 | 1.34 | 15.51 | 461.92 | 248.85 | 0.237 | 58800000 | 95 | 7 | 2 | 41
83.64 | 26.49 | 10.86 | 1.34 | 15.51 | 461.92 | 248.85 | 0.237 | 58800000 | 95 | 7 | 2 | 48
83.64 | 26.49 | 10.86 | 1.34 | 15.51 | 461.92 | 248.85 | 0.237 | 58800000 | 95 | 7 | 2 | 50
83.64 | 26.49 | 10.86 | 1.34 | 15.51 | 461.92 | 248.85 | 0.237 | 58800000 | 95 | 7 | 2 | 49
83.64 | 26.49 | 10.86 | 1.34 | 15.51 | 461.92 | 248.85 | 0.237 | 58800000 | 95 | 7 | 2 | 43
83.64 | 26.49 | 10.86 | 1.34 | 15.51 | 461.92 | 248.85 | 0.237 | 58800000 | 95 | 7 | 2 | 53
83.64 | 26.49 | 10.86 | 1.34 | 15.51 | 461.92 | 248.85 | 0.237 | 58800000 | 95 | 7 | 2 | 56
83.64 | 26.49 | 10.86 | 1.34 | 15.51 | 461.92 | 248.85 | 0.237 | 58800000 | 95 | 7 | 2 | 57
83.64 | 26.49 | 10.86 | 1.34 | 15.51 | 461.92 | 248.85 | 0.237 | 58800000 | 95 | 7 | 2 | 57
83.64 | 26.49 | 10.86 | 1.34 | 15.51 | 461.92 | 248.85 | 0.237 | 58800000 | 95 | 7 | 2 | 58
83.64 | 26.49 | 10.86 | 1.34 | 15.51 | 461.92 | 248.85 | 0.237 | 58800000 | 95 | 7 | 2 | 38
83.64 | 26.49 | 10.86 | 1.34 | 15.51 | 461.92 | 248.85 | 0.237 | 58800000 | 95 | 7 | 2 | 53
83.64 | 26.49 | 10.86 | 1.34 | 15.51 | 461.92 | 248.85 | 0.237 | 58800000 | 95 | 7 | 2 | 56
83.64 | 26.49 | 10.86 | 1.34 | 15.51 | 461.92 | 248.85 | 0.237 | 58800000 | 95 | 7 | 2 | 59
83.64 | 26.49 | 10.86 | 1.34 | 15.51 | 461.92 | 248.85 | 0.237 | 58800000 | 95 | 7 | 2 | 59
83.64 | 26.49 | 10.86 | 1.34 | 15.51 | 461.92 | 248.85 | 0.237 | 58800000 | 95 | 7 | 2 | 59
83.64 | 26.49 | 10.86 | 1.34 | 15.51 | 461.92 | 248.85 | 0.218 | 58800000 | 20 | 7 | 2 | 63
83.64 | 26.49 | 10.86 | 1.34 | 15.51 | 461.92 | 248.85 | 0.218 | 58800000 | 20 | 7 | 2 | 74
83.64 | 26.49 | 10.86 | 1.34 | 15.51 | 461.92 | 248.85 | 0.218 | 58800000 | 20 | 7 | 2 | 73
83.64 | 26.49 | 10.86 | 1.34 | 15.51 | 461.92 | 248.85 | 0.218 | 58800000 | 20 | 7 | 2 | 76
83.64 | 26.49 | 10.86 | 1.34 | 15.51 | 461.92 | 248.85 | 0.218 | 58800000 | 20 | 7 | 2 | 75
83.64 | 26.49 | 10.86 | 1.34 | 15.51 | 461.92 | 248.85 | 0.218 | 58800000 | 20 | 7 | 2 | 77
83.64 | 26.49 | 10.86 | 1.34 | 15.51 | 497.69 | 213.08 | 0.197 | 8400000 | 20 | 7 | 2 | 44
83.64 | 26.49 | 10.86 | 1.34 | 15.51 | 497.69 | 213.08 | 0.197 | 33600000 | 20 | 7 | 2 | 55
83.64 | 26.49 | 10.86 | 1.34 | 15.51 | 497.69 | 213.08 | 0.197 | 58800000 | 20 | 7 | 2 | 59
83.64 | 26.49 | 10.86 | 1.34 | 15.51 | 497.69 | 213.08 | 0.197 | 84000000 | 20 | 7 | 2 | 65
83.64 | 26.49 | 10.86 | 1.34 | 15.51 | 497.69 | 213.08 | 0.197 | 109200000 | 20 | 7 | 2 | 71
83.64 | 26.49 | 10.86 | 1.34 | 15.51 | 497.69 | 213.08 | 0.224 | 8400000 | 20 | 7 | 2 | 35
83.64 | 26.49 | 10.86 | 1.34 | 15.51 | 497.69 | 213.08 | 0.224 | 33600000 | 20 | 7 | 2 | 42
83.64 | 26.49 | 10.86 | 1.34 | 15.51 | 497.69 | 213.08 | 0.224 | 84000000 | 20 | 7 | 2 | 60
83.64 | 26.49 | 10.86 | 1.34 | 15.51 | 497.69 | 213.08 | 0.224 | 109200000 | 20 | 7 | 2 | 59
83.64 | 26.49 | 10.86 | 1.34 | 15.51 | 497.69 | 213.08 | 0.25 | 8400000 | 20 | 7 | 2 | 32
83.64 | 26.49 | 10.86 | 1.34 | 15.51 | 497.69 | 213.08 | 0.25 | 33600000 | 20 | 7 | 2 | 37
83.64 | 26.49 | 10.86 | 1.34 | 15.51 | 497.69 | 213.08 | 0.25 | 58800000 | 20 | 7 | 2 | 44
83.64 | 26.49 | 10.86 | 1.34 | 15.51 | 497.69 | 213.08 | 0.25 | 84000000 | 20 | 7 | 2 | 44
83.64 | 26.49 | 10.86 | 1.34 | 15.51 | 497.69 | 213.08 | 0.25 | 109200000 | 20 | 7 | 2 | 44
83.64 | 26.49 | 10.86 | 1.34 | 15.51 | 461.92 | 248.85 | 0.218 | 58800000 | 20 | 7 | 2 | 55
83.64 | 26.49 | 10.86 | 1.34 | 15.51 | 461.92 | 248.85 | 0.218 | 58800000 | 95 | 7 | 2 | 47
83.64 | 26.49 | 10.86 | 1.34 | 15.51 | 461.92 | 248.85 | 0.229 | 58800000 | 20 | 7 | 2 | 53
83.64 | 26.49 | 10.86 | 1.34 | 15.51 | 461.92 | 248.85 | 0.229 | 58800000 | 95 | 7 | 2 | 45
83.64 | 26.49 | 10.86 | 1.34 | 15.51 | 461.92 | 248.85 | 0.238 | 58800000 | 20 | 7 | 2 | 51
83.64 | 26.49 | 10.86 | 1.34 | 15.51 | 461.92 | 248.85 | 0.238 | 58800000 | 95 | 7 | 2 | 42
83.64 | 26.49 | 10.86 | 1.34 | 15.51 | 461.92 | 248.85 | 0.245 | 58800000 | 20 | 7 | 2 | 45
83.64 | 26.49 | 10.86 | 1.34 | 15.51 | 461.92 | 248.85 | 0.245 | 58800000 | 95 | 7 | 2 | 40
83.64 | 26.49 | 10.86 | 1.34 | 15.51 | 461.92 | 248.85 | 0.251 | 58800000 | 20 | 7 | 2 | 47
83.64 | 26.49 | 10.86 | 1.34 | 15.51 | 461.92 | 248.85 | 0.251 | 58800000 | 95 | 7 | 2 | 40
83.64 | 26.49 | 10.86 | 1.34 | 15.51 | 461.92 | 248.85 | 0.245 | 58800000 | 95 | 7 | 2 | 52
83.64 | 26.49 | 10.86 | 1.34 | 15.51 | 461.92 | 248.85 | 0.245 | 58800000 | 95 | 21 | 1 | 52
83.64 | 26.49 | 10.86 | 1.34 | 15.51 | 497.69 | 248.85 | 0.235 | 58800000 | 95 | 7 | 2 | 56
83.64 | 26.49 | 10.86 | 1.34 | 15.51 | 497.69 | 248.85 | 0.235 | 58800000 | 95 | 21 | 1 | 56
83.64 | 26.49 | 10.86 | 1.34 | 15.51 | 497.69 | 213.08 | 0.194 | 109200000 | 20 | 7 | 2 | 89
83.64 | 26.49 | 10.86 | 1.34 | 15.51 | 497.69 | 213.08 | 0.194 | 109200000 | 20 | 21 | 1 | 89
83.64 | 26.49 | 10.86 | 1.34 | 15.51 | 497.69 | 213.08 | 0.218 | 109200000 | 20 | 7 | 2 | 68
83.64 | 26.49 | 10.86 | 1.34 | 15.51 | 497.69 | 213.08 | 0.218 | 109200000 | 20 | 21 | 1 | 68
83.64 | 26.49 | 10.86 | 1.34 | 15.51 | 497.69 | 213.08 | 0.218 | 109200000 | 20 | 7 | 2 | 55
83.64 | 26.49 | 10.86 | 1.34 | 15.51 | 497.69 | 213.08 | 0.218 | 109200000 | 20 | 21 | 1 | 55
83.64 | 26.49 | 10.86 | 1.34 | 15.51 | 497.69 | 213.08 | 0.218 | 109200000 | 20 | 7 | 2 | 44
83.64 | 26.49 | 10.86 | 1.34 | 15.51 | 497.69 | 213.08 | 0.218 | 109200000 | 20 | 21 | 1 | 44
78.08 | 24.4 | 17.4 | 2.42 | 15.45 | 461.92 | 248.85 | 0.22 | 58800000 | 95 | 14 | 2 | 85
78.08 | 24.4 | 17.4 | 2.42 | 15.45 | 461.92 | 248.85 | 0.232 | 58800000 | 95 | 14 | 2 | 77
78.08 | 24.4 | 17.4 | 2.42 | 15.45 | 461.92 | 248.85 | 0.232 | 58800000 | 95 | 14 | 2 | 73
78.08 | 24.4 | 17.4 | 2.42 | 15.45 | 461.92 | 248.85 | 0.232 | 109200000 | 95 | 14 | 2 | 84
78.08 | 24.4 | 17.4 | 2.42 | 15.45 | 461.92 | 248.85 | 0.237 | 58800000 | 95 | 14 | 2 | 57
73.67 | 24.4 | 17.4 | 2.42 | 13.25 | 503.46 | 215.77 | 0.211 | 109200000 | 95 | 1 | 2 | 29
73.67 | 24.4 | 17.4 | 2.42 | 13.25 | 503.46 | 215.77 | 0.211 | 109200000 | 95 | 7 | 2 | 30
73.67 | 24.4 | 17.4 | 2.42 | 13.25 | 503.46 | 215.77 | 0.211 | 109200000 | 95 | 28 | 2 | 33
73.67 | 24.4 | 17.4 | 2.42 | 13.25 | 503.46 | 215.77 | 0.211 | 109200000 | 95 | 28 | 2 | 39
73.67 | 24.4 | 17.4 | 2.42 | 13.25 | 503.46 | 215.77 | 0.221 | 109200000 | 95 | 1 | 2 | 24
73.67 | 24.4 | 17.4 | 2.42 | 13.25 | 503.46 | 215.77 | 0.221 | 109200000 | 95 | 7 | 2 | 26
73.67 | 24.4 | 17.4 | 2.42 | 13.25 | 503.46 | 215.77 | 0.221 | 109200000 | 95 | 28 | 2 | 28
73.67 | 24.4 | 17.4 | 2.42 | 13.25 | 503.46 | 215.77 | 0.221 | 109200000 | 95 | 28 | 2 | 33
73.67 | 24.4 | 17.4 | 2.42 | 13.25 | 503.46 | 215.77 | 0.231 | 109200000 | 95 | 1 | 2 | 17
73.67 | 24.4 | 17.4 | 2.42 | 13.25 | 503.46 | 215.77 | 0.231 | 109200000 | 95 | 7 | 2 | 18
73.67 | 24.4 | 17.4 | 2.42 | 13.25 | 503.46 | 215.77 | 0.231 | 109200000 | 95 | 28 | 2 | 19
73.67 | 24.4 | 17.4 | 2.42 | 13.25 | 503.46 | 215.77 | 0.231 | 109200000 | 95 | 28 | 2 | 25
78.08 | 24.4 | 17.4 | 2.42 | 15.45 | 503.46 | 215.77 | 0.256 | 58800000 | 95 | 3 | 2 | 36
78.08 | 24.4 | 17.4 | 2.42 | 15.45 | 503.46 | 215.77 | 0.256 | 58800000 | 95 | 7 | 2 | 37
78.08 | 24.4 | 17.4 | 2.42 | 15.45 | 503.46 | 215.77 | 0.256 | 58800000 | 95 | 14 | 2 | 38
78.08 | 24.4 | 17.4 | 2.42 | 15.45 | 503.46 | 215.77 | 0.256 | 58800000 | 95 | 28 | 2 | 36
78.08 | 24.4 | 17.4 | 2.42 | 15.45 | 503.46 | 215.77 | 0.256 | 58800000 | 95 | 1 | 2 | 15
78.08 | 24.4 | 17.4 | 2.42 | 15.45 | 503.46 | 215.77 | 0.251 | 58800000 | 95 | 3 | 2 | 34
78.08 | 24.4 | 17.4 | 2.42 | 15.45 | 503.46 | 215.77 | 0.251 | 109200000 | 95 | 1 | 2 | 21
78.08 | 24.4 | 17.4 | 2.42 | 15.45 | 503.46 | 215.77 | 0.251 | 109200000 | 95 | 14 | 2 | 44
78.08 | 24.4 | 17.4 | 2.42 | 15.45 | 503.46 | 215.77 | 0.251 | 58800000 | 95 | 3 | 2 | 36
78.08 | 24.4 | 17.4 | 2.42 | 15.45 | 503.46 | 215.77 | 0.251 | 58800000 | 95 | 3 | 2 | 37
83.28 | 29 | 12.7 | 1.78 | 18.03 | 497.69 | 213.08 | 0.209 | 58800000 | 95 | 3 | 2 | 61
83.28 | 29 | 12.7 | 1.78 | 18.03 | 497.69 | 213.08 | 0.209 | 58800000 | 95 | 7 | 2 | 58
83.28 | 29 | 12.7 | 1.78 | 18.03 | 497.69 | 213.08 | 0.209 | 58800000 | 95 | 14 | 2 | 64
83.28 | 29 | 12.7 | 1.78 | 18.03 | 497.69 | 213.08 | 0.209 | 58800000 | 95 | 28 | 2 | 60
83.28 | 29 | 12.7 | 1.78 | 18.03 | 497.69 | 213.08 | 0.209 | 58800000 | 95 | 56 | 2 | 61
83.28 | 29 | 12.7 | 1.78 | 18.03 | 497.69 | 213.08 | 0.209 | 58800000 | 95 | 90 | 2 | 63
83.28 | 29 | 12.7 | 1.78 | 18.03 | 497.69 | 213.08 | 0.209 | 9800000.02 | 95 | 7 | 2 | 25
83.28 | 29 | 12.7 | 1.78 | 18.03 | 497.69 | 213.08 | 0.209 | 19599999.98 | 95 | 7 | 2 | 31
83.28 | 29 | 12.7 | 1.78 | 18.03 | 497.69 | 213.08 | 0.209 | 29400000 | 95 | 7 | 2 | 41
83.28 | 29 | 12.7 | 1.78 | 18.03 | 497.69 | 213.08 | 0.209 | 117600000 | 95 | 7 | 2 | 72
83.28 | 29 | 12.7 | 1.78 | 18.03 | 497.69 | 213.08 | 0.209 | 176400000 | 95 | 7 | 2 | 77
83.28 | 29 | 12.7 | 1.78 | 18.03 | 497.69 | 213.08 | 0.209 | 235200000 | 95 | 7 | 2 | 82
83.28 | 29 | 12.7 | 1.78 | 18.03 | 497.69 | 213.08 | 0.215 | 58800000 | 95 | 7 | 2 | 56
83.28 | 29 | 12.7 | 1.78 | 18.03 | 497.69 | 213.08 | 0.217 | 58800000 | 95 | 7 | 2 | 58
83.28 | 29 | 12.7 | 1.78 | 18.03 | 497.69 | 213.08 | 0.22 | 58800000 | 95 | 7 | 2 | 57
83.28 | 29 | 12.7 | 1.78 | 18.03 | 497.69 | 213.08 | 0.222 | 58800000 | 95 | 7 | 2 | 50
83.28 | 29 | 12.7 | 1.78 | 18.03 | 497.69 | 213.08 | 0.225 | 58800000 | 95 | 7 | 2 | 50
83.28 | 29 | 12.7 | 1.78 | 18.03 | 497.69 | 213.08 | 0.228 | 58800000 | 95 | 7 | 2 | 46
83.28 | 29 | 12.7 | 1.78 | 18.03 | 497.69 | 213.08 | 0.215 | 58800000 | 95 | 7 | 2 | 56
83.28 | 29 | 12.7 | 1.78 | 18.03 | 497.69 | 213.08 | 0.217 | 58800000 | 95 | 7 | 2 | 58
83.28 | 29 | 12.7 | 1.78 | 18.03 | 497.69 | 213.08 | 0.22 | 58800000 | 95 | 7 | 2 | 57
83.28 | 29 | 12.7 | 1.78 | 18.03 | 497.69 | 213.08 | 0.222 | 58800000 | 95 | 7 | 2 | 50
83.28 | 29 | 12.7 | 1.78 | 18.03 | 497.69 | 213.08 | 0.225 | 58800000 | 95 | 7 | 2 | 50
83.28 | 29 | 12.7 | 1.78 | 18.03 | 497.69 | 213.08 | 0.228 | 58800000 | 95 | 7 | 2 | 46
83.28 | 29 | 12.7 | 1.78 | 18.03 | 497.69 | 213.08 | 0.217 | 8400000 | 95 | 7 | 2 | 35
83.28 | 29 | 12.7 | 1.78 | 18.03 | 497.69 | 213.08 | 0.217 | 33600000 | 95 | 7 | 2 | 41
83.28 | 29 | 12.7 | 1.78 | 18.03 | 497.69 | 213.08 | 0.217 | 58800000 | 95 | 7 | 2 | 63
83.28 | 29 | 12.7 | 1.78 | 18.03 | 497.69 | 213.08 | 0.217 | 84000000 | 95 | 7 | 2 | 64
83.28 | 29 | 12.7 | 1.78 | 18.03 | 497.69 | 213.08 | 0.217 | 109200000 | 95 | 7 | 2 | 63
83.28 | 29 | 12.7 | 1.78 | 18.03 | 497.69 | 213.08 | 0.217 | 8400000 | 95 | 7 | 2 | 33
83.28 | 29 | 12.7 | 1.78 | 18.03 | 497.69 | 213.08 | 0.217 | 14700000 | 95 | 7 | 2 | 42
83.28 | 29 | 12.7 | 1.78 | 18.03 | 497.69 | 213.08 | 0.217 | 21000000 | 95 | 7 | 2 | 48
83.28 | 29 | 12.7 | 1.78 | 18.03 | 497.69 | 213.08 | 0.217 | 27300000 | 95 | 7 | 2 | 51
83.28 | 29 | 12.7 | 1.78 | 18.03 | 497.69 | 213.08 | 0.217 | 109200000 | 95 | 7 | 2 | 61
83.28 | 29 | 12.7 | 1.78 | 18.03 | 497.69 | 213.08 | 0.217 | 109200000 | 95 | 7 | 2 | 61
63.75 | 24.8 | 8.01 | 2.44 | 3.88 | 398.84 | 316.54 | 0.287 | 83999999.97 | 20 | 28 | 1 | 43.5
80.94 | 26.3 | 13.6 | 2.27 | 15.53 | 461.92 | 248.85 | 0.193 | 58800000 | 20 | 7 | 2 | 30.92
80.94 | 26.3 | 13.6 | 2.27 | 15.53 | 461.92 | 248.85 | 0.193 | 58800000 | 20 | 28 | 2 | 34.86
80.94 | 26.3 | 13.6 | 2.27 | 15.53 | 461.92 | 248.85 | 0.193 | 58800000 | 20 | 7 | 2 | 38.32
80.94 | 26.3 | 13.6 | 2.27 | 15.53 | 461.92 | 248.85 | 0.193 | 58800000 | 20 | 28 | 2 | 41.36
80.94 | 26.3 | 13.6 | 2.27 | 15.53 | 461.92 | 248.85 | 0.193 | 58800000 | 20 | 7 | 2 | 67.09
80.94 | 26.3 | 13.6 | 2.27 | 15.53 | 461.92 | 248.85 | 0.193 | 58800000 | 20 | 28 | 2 | 67.53
80.94 | 26.3 | 13.6 | 2.27 | 15.53 | 461.92 | 248.85 | 0.193 | 58800000 | 20 | 28 | 2 | 25.28
83.32 | 26.3 | 13.6 | 2.27 | 16.71 | 450 | 242.31 | 0.191 | 58800000 | 20 | 7 | 2 | 45.96
83.32 | 26.3 | 13.6 | 2.27 | 16.71 | 450 | 242.31 | 0.191 | 58800000 | 20 | 28 | 2 | 48.06
76.78 | 26.3 | 13.6 | 2.27 | 13.47 | 480 | 258.46 | 0.194 | 58800000 | 20 | 7 | 2 | 24.19
76.78 | 26.3 | 13.6 | 2.27 | 13.47 | 480 | 258.46 | 0.194 | 58800000 | 20 | 28 | 2 | 25.44
80.94 | 26.3 | 13.6 | 2.27 | 15.53 | 496.92 | 213.08 | 0.193 | 58800000 | 20 | 7 | 2 | 32.45
80.94 | 26.3 | 13.6 | 2.27 | 15.53 | 496.92 | 213.08 | 0.193 | 58800000 | 20 | 28 | 2 | 36.13
77.37 | 26.3 | 13.6 | 2.27 | 13.76 | 461.92 | 248.85 | 0.165 | 58800000 | 20 | 7 | 2 | 35.14
77.37 | 26.3 | 13.6 | 2.27 | 13.76 | 461.92 | 248.85 | 0.165 | 58800000 | 20 | 28 | 2 | 35.51
75.91 | 29.61 | 10.72 | 3.47 | 13.54 | 399.62 | 301.54 | 0.309 | 0 | 50 | 7 | 2 | 39.1
75.91 | 29.61 | 10.72 | 3.47 | 13.54 | 399.62 | 301.54 | 0.309 | 0 | 50 | 28 | 2 | 44.4
75.91 | 29.61 | 10.72 | 3.47 | 13.54 | 399.62 | 301.54 | 0.309 | 0 | 50 | 90 | 2 | 46.1
84.44 | 29.61 | 10.72 | 3.47 | 17.8 | 399.62 | 301.54 | 0.32 | 0 | 50 | 7 | 2 | 51.3
84.44 | 29.61 | 10.72 | 3.47 | 17.8 | 399.62 | 301.54 | 0.32 | 0 | 50 | 28 | 2 | 53.3
84.44 | 29.61 | 10.72 | 3.47 | 17.8 | 399.62 | 301.54 | 0.32 | 0 | 50 | 90 | 2 | 53.6
92.67 | 29.61 | 10.72 | 3.47 | 21.92 | 399.62 | 301.54 | 0.329 | 0 | 50 | 7 | 2 | 52.5
92.67 | 29.61 | 10.72 | 3.47 | 21.92 | 399.62 | 301.54 | 0.329 | 0 | 50 | 28 | 2 | 56.9
92.67 | 29.61 | 10.72 | 3.47 | 21.92 | 399.62 | 301.54 | 0.329 | 0 | 50 | 90 | 2 | 57.3
112.49 | 25 | 6.47 | 1.34 | 21.731 | 400 | 289.71 | 0.358 | 58800000 | 20 | 7 | 1 | 25.22
112.49 | 25 | 6.47 | 1.34 | 21.731 | 400 | 289.71 | 0.358 | 58800000 | 20 | 14 | 1 | 25.63
112.49 | 25 | 6.47 | 1.34 | 21.731 | 400 | 289.71 | 0.358 | 58800000 | 20 | 21 | 1 | 26.19
112.49 | 25 | 6.47 | 1.34 | 21.731 | 400 | 289.71 | 0.358 | 58800000 | 20 | 28 | 1 | 27.02
112.49 | 25 | 6.47 | 1.34 | 21.731 | 400 | 289.71 | 0.344 | 58800000 | 20 | 7 | 1 | 27.38
112.49 | 25 | 6.47 | 1.34 | 21.731 | 400 | 289.71 | 0.344 | 58800000 | 20 | 14 | 1 | 28.11
112.49 | 25 | 6.47 | 1.34 | 21.731 | 400 | 289.71 | 0.344 | 58800000 | 20 | 21 | 1 | 28.9
112.49 | 25 | 6.47 | 1.34 | 21.731 | 400 | 289.71 | 0.344 | 58800000 | 20 | 28 | 1 | 29.33
112.49 | 25 | 6.47 | 1.34 | 21.731 | 400 | 289.71 | 0.331 | 58800000 | 20 | 7 | 1 | 28.18
112.49 | 25 | 6.47 | 1.34 | 21.731 | 400 | 289.71 | 0.331 | 58800000 | 20 | 14 | 1 | 28.86
112.49 | 25 | 6.47 | 1.34 | 21.731 | 400 | 289.71 | 0.331 | 58800000 | 20 | 21 | 1 | 28.97
112.49 | 25 | 6.47 | 1.34 | 21.731 | 400 | 289.71 | 0.331 | 58800000 | 20 | 28 | 1 | 31
112.49 | 25 | 6.47 | 1.34 | 21.731 | 400 | 289.71 | 0.317 | 58800000 | 20 | 7 | 1 | 29.8
112.49 | 25 | 6.47 | 1.34 | 21.731 | 400 | 289.71 | 0.317 | 58800000 | 20 | 14 | 1 | 29.82
112.49 | 25 | 6.47 | 1.34 | 21.731 | 400 | 289.71 | 0.317 | 58800000 | 20 | 21 | 1 | 30.7
112.49 | 25 | 6.47 | 1.34 | 21.731 | 400 | 289.71 | 0.317 | 58800000 | 20 | 28 | 1 | 32.2
105.666 | 16.496 | 12.728 | 15.556 | 27.65 | 367.69 | 288.85 | 0.31 | 0 | 50 | 3 | 2 | 25.6452
105.666 | 16.496 | 12.728 | 15.556 | 27.65 | 367.69 | 288.85 | 0.31 | 0 | 50 | 7 | 2 | 28.871
105.666 | 16.496 | 12.728 | 15.556 | 27.65 | 367.69 | 288.85 | 0.31 | 0 | 50 | 14 | 2 | 33.871
105.666 | 16.496 | 12.728 | 15.556 | 27.65 | 367.69 | 288.85 | 0.31 | 0 | 50 | 28 | 2 | 34.8387
105.666 | 16.496 | 12.728 | 15.556 | 27.65 | 367.69 | 288.85 | 0.31 | 0 | 50 | 56 | 2 | 31.9355
105.666 | 16.496 | 12.728 | 15.556 | 27.65 | 367.69 | 288.85 | 0.31 | 0 | 50 | 90 | 2 | 30.9677
106.006 | 16.496 | 12.728 | 15.556 | 27.8 | 380.77 | 299.23 | 0.356 | 0 | 50 | 3 | 2 | 20.8065
106.006 | 16.496 | 12.728 | 15.556 | 27.8 | 380.77 | 299.23 | 0.356 | 0 | 50 | 7 | 2 | 27.9032
106.006 | 16.496 | 12.728 | 15.556 | 27.8 | 380.77 | 299.23 | 0.356 | 0 | 50 | 14 | 2 | 29.8387
106.006 | 16.496 | 12.728 | 15.556 | 27.8 | 380.77 | 299.23 | 0.356 | 0 | 50 | 28 | 2 | 30.9677
106.006 | 16.496 | 12.728 | 15.556 | 27.8 | 380.77 | 299.23 | 0.356 | 0 | 50 | 56 | 2 | 29.8387
106.006 | 16.496 | 12.728 | 15.556 | 27.8 | 380.77 | 299.23 | 0.356 | 0 | 50 | 90 | 2 | 25.8065
114.656 | 16.496 | 12.728 | 15.556 | 31.8 | 353.85 | 277.69 | 0.357 | 0 | 50 | 3 | 2 | 19.8387
114.656 | 16.496 | 12.728 | 15.556 | 31.8 | 353.85 | 277.69 | 0.357 | 0 | 50 | 7 | 2 | 24.8387
114.656 | 16.496 | 12.728 | 15.556 | 31.8 | 353.85 | 277.69 | 0.357 | 0 | 50 | 14 | 2 | 26.7742
114.656 | 16.496 | 12.728 | 15.556 | 31.8 | 353.85 | 277.69 | 0.357 | 0 | 50 | 28 | 2 | 26.9355
114.656 | 16.496 | 12.728 | 15.556 | 31.8 | 353.85 | 277.69 | 0.357 | 0 | 50 | 56 | 2 | 25.8065
114.656 | 16.496 | 12.728 | 15.556 | 31.8 | 353.85 | 277.69 | 0.357 | 0 | 50 | 90 | 2 | 22.9032
123.306 | 16.496 | 12.728 | 15.556 | 35.79 | 340 | 266.92 | 0.401 | 0 | 50 | 3 | 2 | 14.8387
123.306 | 16.496 | 12.728 | 15.556 | 35.79 | 340 | 266.92 | 0.401 | 0 | 50 | 7 | 2 | 18.871
123.306 | 16.496 | 12.728 | 15.556 | 35.79 | 340 | 266.92 | 0.401 | 0 | 50 | 14 | 2 | 21.9355
123.306 | 16.496 | 12.728 | 15.556 | 35.79 | 340 | 266.92 | 0.401 | 0 | 50 | 28 | 2 | 18.871
123.306 | 16.496 | 12.728 | 15.556 | 35.79 | 340 | 266.92 | 0.401 | 0 | 50 | 56 | 2 | 16.9355
123.306 | 16.496 | 12.728 | 15.556 | 35.79 | 340 | 266.92 | 0.401 | 0 | 50 | 90 | 2 | 16.7742
122.976 | 16.496 | 12.728 | 15.556 | 35.64 | 326.92 | 256.54 | 0.356 | 0 | 50 | 3 | 2 | 16.7742
122.976 | 16.496 | 12.728 | 15.556 | 35.64 | 326.92 | 256.54 | 0.356 | 0 | 50 | 7 | 2 | 24.8387
122.976 | 16.496 | 12.728 | 15.556 | 35.64 | 326.92 | 256.54 | 0.356 | 0 | 50 | 14 | 2 | 27.7419
122.976 | 16.496 | 12.728 | 15.556 | 35.64 | 326.92 | 256.54 | 0.356 | 0 | 50 | 28 | 2 | 30.8065
122.976 | 16.496 | 12.728 | 15.556 | 35.64 | 326.92 | 256.54 | 0.356 | 0 | 50 | 56 | 2 | 24.8387
122.976 | 16.496 | 12.728 | 15.556 | 35.64 | 326.92 | 256.54 | 0.356 | 0 | 50 | 90 | 2 | 22.9032
133.956 | 16.496 | 12.728 | 15.556 | 40.7 | 286.92 | 237.31 | 0.365 | 0 | 50 | 3 | 2 | 15.8065
133.956 | 16.496 | 12.728 | 15.556 | 40.7 | 286.92 | 237.31 | 0.365 | 0 | 50 | 7 | 2 | 22.9032
133.956 | 16.496 | 12.728 | 15.556 | 40.7 | 286.92 | 237.31 | 0.365 | 0 | 50 | 14 | 2 | 26.7742
133.956 | 16.496 | 12.728 | 15.556 | 40.7 | 286.92 | 237.31 | 0.365 | 0 | 50 | 28 | 2 | 23.871
133.956 | 16.496 | 12.728 | 15.556 | 40.7 | 286.92 | 237.31 | 0.365 | 0 | 50 | 56 | 2 | 21.9355
133.956 | 16.496 | 12.728 | 15.556 | 40.7 | 286.92 | 237.31 | 0.365 | 0 | 50 | 90 | 2 | 19.8387
93.27 | 24 | 6.6 | 5.57 | 22.51 | 365.38 | 326.92 | 0.417 | 75600000 | 20 | 3 | 1 | 53.46
93.27 | 24 | 6.6 | 5.57 | 22.51 | 365.38 | 326.92 | 0.437 | 75600000 | 20 | 3 | 1 | 45.01
93.27 | 24 | 6.6 | 5.57 | 22.51 | 365.38 | 326.92 | 0.467 | 75600000 | 20 | 3 | 1 | 37.31
93.27 | 24 | 6.6 | 5.57 | 22.51 | 365.38 | 326.92 | 0.517 | 75600000 | 20 | 3 | 1 | 22.58
93.27 | 24 | 6.6 | 5.57 | 22.51 | 365.38 | 326.92 | 0.437 | 151200000 | 20 | 3 | 1 | 51.03
93.27 | 24 | 6.6 | 5.57 | 22.51 | 365.38 | 326.92 | 0.437 | 226800000 | 20 | 3 | 1 | 51.41
93.27 | 24 | 6.6 | 5.57 | 22.51 | 365.38 | 326.92 | 0.437 | 302400000 | 20 | 3 | 1 | 51.68
93.27 | 24 | 6.6 | 5.57 | 22.51 | 365.38 | 326.92 | 0.437 | 58800000 | 20 | 3 | 1 | 44.81
93.27 | 24 | 6.6 | 5.57 | 22.51 | 365.38 | 326.92 | 0.437 | 92400000 | 20 | 3 | 1 | 48.56
93.27 | 24 | 6.6 | 5.57 | 22.51 | 365.38 | 326.92 | 0.437 | 109200000 | 20 | 3 | 1 | 47.99
71.12 | 19.13 | 7.33 | 22.45 | 18.47 | 330 | 265.77 | 0.241 | 176400000 | 20 | 3 | 2 | 59.5
65.76 | 18.4 | 7.17 | 28.07 | 18.95 | 330 | 265.77 | 0.241 | 176400000 | 20 | 3 | 2 | 52.28
85.25 | 19.87 | 4.52 | 12.93 | 15.49 | 330 | 265.77 | 0.216 | 176400000 | 20 | 3 | 2 | 55.89
88.16 | 20.61 | 9.43 | 5 | 15.34 | 330 | 265.77 | 0.216 | 176400000 | 20 | 3 | 2 | 40.35
90.65 | 20.06 | 7 | 5.48 | 15.64 | 330 | 265.77 | 0.216 | 176400000 | 20 | 3 | 2 | 47.55
90.87 | 19.2 | 7.27 | 5.64 | 15.95 | 330 | 265.77 | 0.216 | 176400000 | 20 | 3 | 2 | 46.69
91.76 | 19.59 | 6.88 | 5.01 | 15.7 | 330 | 265.77 | 0.216 | 176400000 | 20 | 3 | 2 | 46.79
88.96 | 19.72 | 7.22 | 6.9 | 15.93 | 330 | 265.77 | 0.216 | 176400000 | 20 | 3 | 2 | 46.11
78.34 | 16.6 | 6.93 | 18.72 | 15.53 | 330 | 265.77 | 0.216 | 176400000 | 20 | 3 | 2 | 80.37
92.12 | 28.61 | 6.22 | 1.97 | 18.91 | 330 | 265.77 | 0.266 | 176400000 | 20 | 3 | 2 | 47.44
112.54 | 27.15 | 3.73 | 5.43 | 29.63 | 330 | 265.77 | 0.394 | 176400000 | 20 | 3 | 2 | 12.2
126.04 | 27.36 | 3.34 | 4.69 | 36.33 | 330 | 265.77 | 0.484 | 176400000 | 20 | 3 | 2 | 12.82
106.02 | 28.18 | 4 | 5.18 | 25.98 | 330 | 265.77 | 0.345 | 176400000 | 20 | 3 | 2 | 20.68
115.15 | 27.78 | 3.65 | 5.57 | 30.32 | 330 | 265.77 | 0.404 | 176400000 | 20 | 3 | 2 | 10.34
70.39 | 22.79 | 17.76 | 4.64 | 16.15 | 330 | 265.77 | 0.216 | 176400000 | 20 | 3 | 2 | 46.56
86.57 | 17.7 | 10.59 | 2.26 | 25.92 | 330 | 265.77 | 0.355 | 176400000 | 20 | 3 | 2 | 49.24
72.6 | 21.09 | 4.99 | 23.53 | 18.14 | 330 | 265.77 | 0.241 | 176400000 | 20 | 3 | 2 | 61.38
62.66 | 19.82 | 6.75 | 26.19 | 16.74 | 330 | 265.77 | 0.216 | 176400000 | 20 | 3 | 2 | 39.19
88.89 | 18.43 | 5.61 | 9.23 | 15.32 | 330 | 265.77 | 0.216 | 176400000 | 20 | 3 | 2 | 43.38
86.06 | 17.63 | 5.74 | 11.66 | 15.49 | 330 | 265.77 | 0.216 | 176400000 | 20 | 3 | 2 | 53.7
56.79 | 17.57 | 6.08 | 33.39 | 17.27 | 330 | 265.77 | 0.216 | 176400000 | 20 | 3 | 2 | 36.54
60.9 | 19.76 | 6.47 | 28.53 | 17.09 | 330 | 265.77 | 0.216 | 176400000 | 20 | 3 | 2 | 57.18
67.9 | 17.07 | 6.79 | 28.47 | 21.63 | 330 | 265.77 | 0.266 | 176400000 | 20 | 3 | 2 | 42.81
84.79 | 23.55 | 4.63 | 10.6 | 15.16 | 330 | 265.77 | 0.216 | 176400000 | 20 | 3 | 2 | 62.19
96.37 | 14.72 | 7.69 | 26.8 | 32.05 | 330 | 265.77 | 0.439 | 176400000 | 20 | 3 | 2 | 2.73
93.38 | 30.1 | 4.57 | 8.73 | 20.39 | 357.14 | 325.67 | 0.437 | 75600000 | 20 | 1 | 1 | 45.01
93.38 | 30.1 | 4.57 | 8.73 | 20.39 | 357.14 | 325.67 | 0.437 | 75600000 | 20 | 3 | 1 | 45.85
93.38 | 30.1 | 4.57 | 8.73 | 20.39 | 357.14 | 325.67 | 0.437 | 75600000 | 20 | 7 | 1 | 46.94
93.38 | 30.1 | 4.57 | 8.73 | 20.39 | 357.14 | 325.67 | 0.437 | 75600000 | 20 | 28 | 1 | 48.53
93.38 | 30.1 | 4.57 | 8.73 | 20.39 | 357.14 | 325.67 | 0.437 | 151200000 | 20 | 1 | 1 | 51.03
93.38 | 30.1 | 4.57 | 8.73 | 20.39 | 357.14 | 325.67 | 0.437 | 151200000 | 20 | 3 | 1 | 51.98
93.38 | 30.1 | 4.57 | 8.73 | 20.39 | 357.14 | 325.67 | 0.437 | 151200000 | 20 | 7 | 1 | 52.26
93.38 | 30.1 | 4.57 | 8.73 | 20.39 | 357.14 | 325.67 | 0.437 | 151200000 | 20 | 28 | 1 | 53.8
93.38 | 30.1 | 4.57 | 8.73 | 20.39 | 357.14 | 325.67 | 0.437 | 226800000 | 20 | 1 | 1 | 51.41
93.38 | 30.1 | 4.57 | 8.73 | 20.39 | 357.14 | 325.67 | 0.437 | 226800000 | 20 | 3 | 1 | 52.2
93.38 | 30.1 | 4.57 | 8.73 | 20.39 | 357.14 | 325.67 | 0.437 | 226800000 | 20 | 7 | 1 | 52.69
93.38 | 30.1 | 4.57 | 8.73 | 20.39 | 357.14 | 325.67 | 0.437 | 226800000 | 20 | 28 | 1 | 53.92
93.38 | 30.1 | 4.57 | 8.73 | 20.39 | 357.14 | 325.67 | 0.437 | 302400000 | 20 | 1 | 1 | 51.68
93.38 | 30.1 | 4.57 | 8.73 | 20.39 | 357.14 | 325.67 | 0.437 | 302400000 | 20 | 3 | 1 | 52.33
93.38 | 30.1 | 4.57 | 8.73 | 20.39 | 357.14 | 325.67 | 0.437 | 302400000 | 20 | 7 | 1 | 52.72
93.38 | 30.1 | 4.57 | 8.73 | 20.39 | 357.14 | 325.67 | 0.437 | 302400000 | 20 | 28 | 1 | 53.99
93.38 | 30.1 | 4.57 | 8.73 | 20.39 | 357.14 | 325.67 | 0.437 | 117600000 | 20 | 1 | 1 | 44.81
93.38 | 30.1 | 4.57 | 8.73 | 20.39 | 357.14 | 325.67 | 0.437 | 117600000 | 20 | 3 | 1 | 45.64
93.38 | 30.1 | 4.57 | 8.73 | 20.39 | 357.14 | 325.67 | 0.437 | 117600000 | 20 | 7 | 1 | 45.98
93.38 | 30.1 | 4.57 | 8.73 | 20.39 | 357.14 | 325.67 | 0.437 | 117600000 | 20 | 28 | 1 | 47.54
93.38 | 30.1 | 4.57 | 8.73 | 20.39 | 357.14 | 325.67 | 0.437 | 151200000 | 20 | 1 | 1 | 51.03
93.38 | 30.1 | 4.57 | 8.73 | 20.39 | 357.14 | 325.67 | 0.437 | 151200000 | 20 | 3 | 1 | 51.98
93.38 | 30.1 | 4.57 | 8.73 | 20.39 | 357.14 | 325.67 | 0.437 | 151200000 | 20 | 7 | 1 | 52.26
93.38 | 30.1 | 4.57 | 8.73 | 20.39 | 357.14 | 325.67 | 0.437 | 151200000 | 20 | 28 | 1 | 53.8
93.38 | 30.1 | 4.57 | 8.73 | 20.39 | 357.14 | 325.67 | 0.437 | 184800000 | 20 | 1 | 1 | 48.56
93.38 | 30.1 | 4.57 | 8.73 | 20.39 | 357.14 | 325.67 | 0.437 | 184800000 | 20 | 3 | 1 | 49.22
93.38 | 30.1 | 4.57 | 8.73 | 20.39 | 357.14 | 325.67 | 0.437 | 184800000 | 20 | 7 | 1 | 49.8
93.38 | 30.1 | 4.57 | 8.73 | 20.39 | 357.14 | 325.67 | 0.437 | 184800000 | 20 | 28 | 1 | 50.77
93.38 | 30.1 | 4.57 | 8.73 | 20.39 | 357.14 | 325.67 | 0.437 | 218400000 | 20 | 1 | 1 | 47.99
93.38 | 30.1 | 4.57 | 8.73 | 20.39 | 357.14 | 325.67 | 0.437 | 218400000 | 20 | 3 | 1 | 48.83
93.38 | 30.1 | 4.57 | 8.73 | 20.39 | 357.14 | 325.67 | 0.437 | 218400000 | 20 | 7 | 1 | 49.67
93.38 | 30.1 | 4.57 | 8.73 | 20.39 | 357.14 | 325.67 | 0.437 | 218400000 | 20 | 28 | 1 | 50.42
93.73 | 24 | 6.6 | 5.57 | 23.18 | 365.38 | 326.92 | 0.415 | 75600000 | 20 | 3 | 1 | 53.5
93.73 | 24 | 6.6 | 5.57 | 23.18 | 365.38 | 326.92 | 0.435 | 75600000 | 20 | 3 | 1 | 45
93.73 | 24 | 6.6 | 5.57 | 23.18 | 365.38 | 326.92 | 0.465 | 75600000 | 20 | 3 | 1 | 37.3
93.73 | 24 | 6.6 | 5.57 | 23.18 | 365.38 | 326.92 | 0.515 | 75600000 | 20 | 3 | 1 | 22.6
93.73 | 24 | 6.6 | 5.57 | 23.18 | 365.38 | 326.92 | 0.435 | 151200000 | 20 | 3 | 1 | 51
93.73 | 24 | 6.6 | 5.57 | 23.18 | 365.38 | 326.92 | 0.435 | 226800000 | 20 | 3 | 1 | 51.4
93.73 | 24 | 6.6 | 5.57 | 23.18 | 365.38 | 326.92 | 0.435 | 302400000 | 20 | 3 | 1 | 51.7
93.73 | 24 | 6.6 | 5.57 | 23.18 | 365.38 | 326.92 | 0.435 | 117600000 | 20 | 3 | 1 | 44.8
93.73 | 24 | 6.6 | 5.57 | 23.18 | 365.38 | 326.92 | 0.435 | 184800000 | 20 | 3 | 1 | 48.6
93.73 | 24 | 6.6 | 5.57 | 23.18 | 365.38 | 326.92 | 0.435 | 218400000 | 20 | 3 | 1 | 48
93.38 | 30.1 | 4.57 | 8.73 | 20.39 | 344.2 | 325.67 | 0.413 | 151200000 | 20 | 1 | 1 | 40.85
93.38 | 30.1 | 4.57 | 8.73 | 20.39 | 344.2 | 325.67 | 0.413 | 151200000 | 20 | 3 | 1 | 41.77
93.38 | 30.1 | 4.57 | 8.73 | 20.39 | 344.2 | 325.67 | 0.413 | 151200000 | 20 | 7 | 1 | 42.84
93.38 | 30.1 | 4.57 | 8.73 | 20.39 | 344.2 | 325.67 | 0.413 | 151200000 | 20 | 28 | 1 | 44.69
93.38 | 30.1 | 4.57 | 8.73 | 20.39 | 344.2 | 325.67 | 0.419 | 151200000 | 20 | 1 | 1 | 42.02
93.38 | 30.1 | 4.57 | 8.73 | 20.39 | 344.2 | 325.67 | 0.419 | 151200000 | 20 | 3 | 1 | 42.68
93.38 | 30.1 | 4.57 | 8.73 | 20.39 | 344.2 | 325.67 | 0.419 | 151200000 | 20 | 7 | 1 | 44.17
93.38 | 30.1 | 4.57 | 8.73 | 20.39 | 344.2 | 325.67 | 0.419 | 151200000 | 20 | 28 | 1 | 46.86
93.38 | 30.1 | 4.57 | 8.73 | 20.39 | 344.2 | 325.67 | 0.425 | 151200000 | 20 | 1 | 1 | 44.74
93.38 | 30.1 | 4.57 | 8.73 | 20.39 | 344.2 | 325.67 | 0.425 | 151200000 | 20 | 3 | 1 | 45.28
93.38 | 30.1 | 4.57 | 8.73 | 20.39 | 344.2 | 325.67 | 0.425 | 151200000 | 20 | 7 | 1 | 46.19
93.38 | 30.1 | 4.57 | 8.73 | 20.39 | 344.2 | 325.67 | 0.425 | 151200000 | 20 | 28 | 1 | 48.9
93.38 | 30.1 | 4.57 | 8.73 | 20.39 | 344.2 | 325.67 | 0.431 | 151200000 | 20 | 1 | 1 | 47.83
93.38 | 30.1 | 4.57 | 8.73 | 20.39 | 344.2 | 325.67 | 0.431 | 151200000 | 20 | 3 | 1 | 48.52
93.38 | 30.1 | 4.57 | 8.73 | 20.39 | 344.2 | 325.67 | 0.431 | 151200000 | 20 | 7 | 1 | 49.44
93.38 | 30.1 | 4.57 | 8.73 | 20.39 | 344.2 | 325.67 | 0.431 | 151200000 | 20 | 28 | 1 | 51.52
93.38 | 30.1 | 4.57 | 8.73 | 20.39 | 344.2 | 325.67 | 0.437 | 151200000 | 20 | 1 | 1 | 51.03
93.38 | 30.1 | 4.57 | 8.73 | 20.39 | 344.2 | 325.67 | 0.437 | 151200000 | 20 | 3 | 1 | 51.98
93.38 | 30.1 | 4.57 | 8.73 | 20.39 | 344.2 | 325.67 | 0.437 | 151200000 | 20 | 7 | 1 | 52.26
93.38 | 30.1 | 4.57 | 8.73 | 20.39 | 344.2 | 325.67 | 0.437 | 151200000 | 20 | 28 | 1 | 53.08
93.38 | 30.1 | 4.57 | 8.73 | 20.39 | 344.2 | 325.67 | 0.454 | 151200000 | 20 | 1 | 1 | 41.45
93.38 | 30.1 | 4.57 | 8.73 | 20.39 | 344.2 | 325.67 | 0.454 | 151200000 | 20 | 3 | 1 | 42.14
93.38 | 30.1 | 4.57 | 8.73 | 20.39 | 344.2 | 325.67 | 0.454 | 151200000 | 20 | 7 | 1 | 43.62
93.38 | 30.1 | 4.57 | 8.73 | 20.39 | 344.2 | 325.67 | 0.454 | 151200000 | 20 | 28 | 1 | 44.87
93.38 | 30.1 | 4.57 | 8.73 | 20.39 | 344.2 | 325.67 | 0.443 | 151200000 | 20 | 1 | 1 | 45.19
93.38 | 30.1 | 4.57 | 8.73 | 20.39 | 344.2 | 325.67 | 0.443 | 151200000 | 20 | 3 | 1 | 46.02
93.38 | 30.1 | 4.57 | 8.73 | 20.39 | 344.2 | 325.67 | 0.443 | 151200000 | 20 | 7 | 1 | 47.32
93.38 | 30.1 | 4.57 | 8.73 | 20.39 | 344.2 | 325.67 | 0.443 | 151200000 | 20 | 28 | 1 | 49.28
93.38 | 30.1 | 4.57 | 8.73 | 20.39 | 344.2 | 325.67 | 0.42 | 151200000 | 20 | 1 | 1 | 46.96
93.38 | 30.1 | 4.57 | 8.73 | 20.39 | 344.2 | 325.67 | 0.42 | 151200000 | 20 | 3 | 1 | 47.64
93.38 | 30.1 | 4.57 | 8.73 | 20.39 | 344.2 | 325.67 | 0.42 | 151200000 | 20 | 7 | 1 | 48.98
93.38 | 30.1 | 4.57 | 8.73 | 20.39 | 344.2 | 325.67 | 0.42 | 151200000 | 20 | 28 | 1 | 50.46
80.78 | 26.57 | 13.77 | 2.13 | 15.59 | 454.92 | 250.78 | 0.258 | 0 | 50 | 7 | 2 | 30.3785
80.78 | 26.57 | 13.77 | 2.13 | 15.59 | 454.92 | 250.78 | 0.258 | 0 | 50 | 28 | 2 | 34.5542
80.78 | 26.57 | 13.77 | 2.13 | 15.59 | 454.92 | 250.78 | 0.258 | 0 | 50 | 90 | 2 | 38.2416
80.78 | 26.57 | 13.77 | 2.13 | 15.59 | 454.92 | 250.78 | 0.245 | 0 | 50 | 7 | 2 | 38.1139
80.78 | 26.57 | 13.77 | 2.13 | 15.59 | 454.92 | 250.78 | 0.245 | 0 | 50 | 28 | 2 | 40.7422
80.78 | 26.57 | 13.77 | 2.13 | 15.59 | 454.92 | 250.78 | 0.245 | 0 | 50 | 90 | 2 | 42.6619
80.78 | 26.57 | 13.77 | 2.13 | 15.59 | 454.92 | 250.78 | 0.235 | 0 | 50 | 7 | 2 | 66.6218
80.78 | 26.57 | 13.77 | 2.13 | 15.59 | 454.92 | 250.78 | 0.235 | 0 | 50 | 28 | 2 | 67.0404
80.78 | 26.57 | 13.77 | 2.13 | 15.59 | 454.92 | 250.78 | 0.235 | 0 | 50 | 90 | 2 | 75.3689
83.13 | 26.57 | 13.77 | 2.13 | 16.77 | 443.18 | 244.19 | 0.25 | 0 | 50 | 7 | 2 | 45.9068
83.13 | 26.57 | 13.77 | 2.13 | 16.77 | 443.18 | 244.19 | 0.25 | 0 | 50 | 28 | 2 | 48.3311
83.13 | 26.57 | 13.77 | 2.13 | 16.77 | 443.18 | 244.19 | 0.25 | 0 | 50 | 90 | 2 | 51.0629
76.67 | 26.57 | 13.77 | 2.13 | 13.53 | 472.73 | 260.47 | 0.267 | 0 | 50 | 7 | 2 | 23.8906
76.67 | 26.57 | 13.77 | 2.13 | 13.53 | 472.73 | 260.47 | 0.267 | 0 | 50 | 28 | 2 | 25.3058
76.67 | 26.57 | 13.77 | 2.13 | 13.53 | 472.73 | 260.47 | 0.267 | 0 | 50 | 90 | 2 | 29.2141
77.25 | 26.57 | 13.77 | 2.13 | 13.83 | 454.92 | 250.78 | 0.227 | 0 | 50 | 7 | 2 | 30.0759
77.25 | 26.57 | 13.77 | 2.13 | 13.83 | 454.92 | 250.78 | 0.227 | 0 | 50 | 28 | 2 | 33.5013
77.25 | 26.57 | 13.77 | 2.13 | 13.83 | 454.92 | 250.78 | 0.227 | 0 | 50 | 90 | 2 | 38.7775
86.37 | 26.57 | 13.77 | 2.13 | 18.38 | 454.92 | 250.78 | 0.313 | 0 | 50 | 7 | 2 | 34.9942
86.37 | 26.57 | 13.77 | 2.13 | 18.38 | 454.92 | 250.78 | 0.313 | 0 | 50 | 28 | 2 | 35.3868
86.37 | 26.57 | 13.77 | 2.13 | 18.38 | 454.92 | 250.78 | 0.313 | 0 | 50 | 90 | 2 | 42.5482
80.78 | 26.57 | 13.77 | 2.13 | 15.59 | 384.47 | 107.36 | 0.258 | 0 | 50 | 7 | 2 | 32.3826
80.78 | 26.57 | 13.77 | 2.13 | 15.59 | 384.47 | 107.36 | 0.258 | 0 | 50 | 28 | 2 | 36.0122
80.78 | 26.57 | 13.77 | 2.13 | 15.59 | 384.47 | 107.36 | 0.258 | 0 | 50 | 90 | 2 | 38.0211
80.78 | 26.57 | 13.77 | 2.13 | 15.59 | 350 | 143.41 | 0.258 | 0 | 50 | 7 | 2 | 30.9421
80.78 | 26.57 | 13.77 | 2.13 | 15.59 | 350 | 143.41 | 0.258 | 0 | 50 | 28 | 2 | 34.5727
80.78 | 26.57 | 13.77 | 2.13 | 15.59 | 350 | 143.41 | 0.258 | 0 | 50 | 90 | 2 | 39.0611
84.17 | 30.5 | 12.1 | 2.8 | 18.13 | 497.69 | 213.08 | 0.266 | 0 | 20 | 28 | 2 | 69.8
89.46 | 30.5 | 12.1 | 2.8 | 20.78 | 497.69 | 213.08 | 0.293 | 176400000 | 20 | 28 | 2 | 72.1
82.7 | 30.5 | 12.1 | 2.8 | 17.4 | 497.69 | 213.08 | 0.361 | 411600000 | 20 | 28 | 2 | 77.9
41.36 | 16.25 | 2.35 | 42.45 | 3.78 | 330.77 | 330.77 | 0.533 | 0 | 50 | 7 | 2 | 15.8491
41.36 | 16.25 | 2.35 | 42.45 | 3.78 | 330.77 | 330.77 | 0.533 | 0 | 50 | 28 | 2 | 22.2642
41.36 | 16.25 | 2.35 | 42.45 | 3.78 | 330.77 | 330.77 | 0.533 | 0 | 50 | 90 | 2 | 32.0755
41.36 | 16.25 | 2.35 | 42.45 | 3.78 | 330.77 | 330.77 | 0.533 | 0 | 50 | 180 | 2 | 33.9623
56.91 | 16.25 | 2.35 | 42.45 | 10.26 | 324.62 | 324.62 | 0.558 | 0 | 50 | 7 | 2 | 28.3019
56.91 | 16.25 | 2.35 | 42.45 | 10.26 | 324.62 | 324.62 | 0.558 | 0 | 50 | 28 | 2 | 34.717
56.91 | 16.25 | 2.35 | 42.45 | 10.26 | 324.62 | 324.62 | 0.558 | 0 | 50 | 90 | 2 | 46.4151
56.91 | 16.25 | 2.35 | 42.45 | 10.26 | 324.62 | 324.62 | 0.558 | 0 | 50 | 180 | 2 | 47.1698
71.17 | 16.25 | 2.35 | 42.45 | 16.2 | 320 | 320 | 0.577 | 0 | 50 | 7 | 2 | 40
71.17 | 16.25 | 2.35 | 42.45 | 16.2 | 320 | 320 | 0.577 | 0 | 50 | 28 | 2 | 62.2642
71.17 | 16.25 | 2.35 | 42.45 | 16.2 | 320 | 320 | 0.577 | 0 | 50 | 90 | 2 | 75.4717
71.17 | 16.25 | 2.35 | 42.45 | 16.2 | 320 | 320 | 0.577 | 0 | 50 | 180 | 2 | 73.5849
60.053 | 19.088 | 2.384 | 38.205 | 10.8 | 321.54 | 321.54 | 0.558 | 0 | 50 | 7 | 2 | 41.8868
60.053 | 19.088 | 2.384 | 38.205 | 10.8 | 321.54 | 321.54 | 0.558 | 0 | 50 | 28 | 2 | 49.8113
60.053 | 19.088 | 2.384 | 38.205 | 10.8 | 321.54 | 321.54 | 0.558 | 0 | 50 | 90 | 2 | 55.8491
60.053 | 19.088 | 2.384 | 38.205 | 10.8 | 321.54 | 321.54 | 0.558 | 0 | 50 | 180 | 2 | 57.7358
78.193 | 19.088 | 2.384 | 38.205 | 18.36 | 313.85 | 313.85 | 0.584 | 0 | 50 | 7 | 2 | 60.7547
78.193 | 19.088 | 2.384 | 38.205 | 18.36 | 313.85 | 313.85 | 0.584 | 0 | 50 | 28 | 2 | 71.6981
78.193 | 19.088 | 2.384 | 38.205 | 18.36 | 313.85 | 313.85 | 0.584 | 0 | 50 | 90 | 2 | 76.9811
78.193 | 19.088 | 2.384 | 38.205 | 18.36 | 313.85 | 313.85 | 0.584 | 0 | 50 | 180 | 2 | 76.9811
95.043 | 19.088 | 2.384 | 38.205 | 25.38 | 309.23 | 309.23 | 0.614 | 0 | 50 | 7 | 2 | 47.1698
95.043 | 19.088 | 2.384 | 38.205 | 25.38 | 309.23 | 309.23 | 0.614 | 0 | 50 | 28 | 2 | 70.9434
95.043 | 19.088 | 2.384 | 38.205 | 25.38 | 309.23 | 309.23 | 0.614 | 0 | 50 | 90 | 2 | 71.3208
95.043 | 19.088 | 2.384 | 38.205 | 25.38 | 309.23 | 309.23 | 0.614 | 0 | 50 | 180 | 2 | 76.2264
78.746 | 21.926 | 2.418 | 33.96 | 17.82 | 310.77 | 310.77 | 0.586 | 0 | 50 | 7 | 2 | 45.6604
78.746 | 21.926 | 2.418 | 33.96 | 17.82 | 310.77 | 310.77 | 0.586 | 0 | 50 | 28 | 2 | 50.9434
78.746 | 21.926 | 2.418 | 33.96 | 17.82 | 310.77 | 310.77 | 0.586 | 0 | 50 | 90 | 2 | 56.2264
78.746 | 21.926 | 2.418 | 33.96 | 17.82 | 310.77 | 310.77 | 0.586 | 0 | 50 | 180 | 2 | 64.9057
98.186 | 21.926 | 2.418 | 33.96 | 25.92 | 304.62 | 304.62 | 0.615 | 0 | 50 | 7 | 2 | 45.6604
98.186 | 21.926 | 2.418 | 33.96 | 25.92 | 304.62 | 304.62 | 0.615 | 0 | 50 | 28 | 2 | 61.1321
98.186 | 21.926 | 2.418 | 33.96 | 25.92 | 304.62 | 304.62 | 0.615 | 0 | 50 | 90 | 2 | 69.434
98.186 | 21.926 | 2.418 | 33.96 | 25.92 | 304.62 | 304.62 | 0.615 | 0 | 50 | 180 | 2 | 73.9623
118.916 | 21.926 | 2.418 | 33.96 | 34.56 | 295.38 | 295.38 | 0.641 | 0 | 50 | 7 | 2 | 40.7547
118.916 | 21.926 | 2.418 | 33.96 | 34.56 | 295.38 | 295.38 | 0.641 | 0 | 50 | 28 | 2 | 57.3585
118.916 | 21.926 | 2.418 | 33.96 | 34.56 | 295.38 | 295.38 | 0.641 | 0 | 50 | 90 | 2 | 75.4717
118.916 | 21.926 | 2.418 | 33.96 | 34.56 | 295.38 | 295.38 | 0.641 | 0 | 50 | 180 | 2 | 76.9811
48.16 | 13.69 | 0.44 | 40.67 | 7.36 | 411.45 | 226.38 | 0.586 | 0 | 50 | 3 | 2 | 29.6562
48.16 | 13.69 | 0.44 | 40.67 | 7.36 | 411.45 | 226.38 | 0.586 | 0 | 50 | 7 | 2 | 32.808
48.16 | 13.69 | 0.44 | 40.67 | 7.36 | 411.45 | 226.38 | 0.586 | 0 | 50 | 28 | 2 | 41.9771
51.55 | 13.69 | 0.44 | 40.67 | 9.08 | 411.45 | 226.38 | 0.596 | 0 | 50 | 3 | 2 | 32.3782
51.55 | 13.69 | 0.44 | 40.67 | 9.08 | 411.45 | 226.38 | 0.596 | 0 | 50 | 7 | 2 | 39.5415
51.55 | 13.69 | 0.44 | 40.67 | 9.08 | 411.45 | 226.38 | 0.596 | 0 | 50 | 28 | 2 | 48.1375
54.93 | 13.69 | 0.44 | 40.67 | 10.8 | 411.45 | 226.38 | 0.606 | 0 | 50 | 3 | 2 | 37.8223
54.93 | 13.69 | 0.44 | 40.67 | 10.8 | 411.45 | 226.38 | 0.606 | 0 | 50 | 7 | 2 | 40.5444
54.93 | 13.69 | 0.44 | 40.67 | 10.8 | 411.45 | 226.38 | 0.606 | 0 | 50 | 28 | 2 | 51.0029
48.16 | 13.69 | 0.44 | 40.67 | 7.36 | 411.45 | 226.38 | 0.586 | 58800000 | 95 | 3 | 2 | 33.3811
48.16 | 13.69 | 0.44 | 40.67 | 7.36 | 411.45 | 226.38 | 0.586 | 58800000 | 95 | 7 | 2 | 40.5444
48.16 | 13.69 | 0.44 | 40.67 | 7.36 | 411.45 | 226.38 | 0.586 | 58800000 | 95 | 28 | 2 | 50.2865
51.55 | 13.69 | 0.44 | 40.67 | 9.08 | 411.45 | 226.38 | 0.596 | 58800000 | 95 | 3 | 2 | 41.5473
51.55 | 13.69 | 0.44 | 40.67 | 9.08 | 411.45 | 226.38 | 0.596 | 58800000 | 95 | 7 | 2 | 49.1404
51.55 | 13.69 | 0.44 | 40.67 | 9.08 | 411.45 | 226.38 | 0.596 | 58800000 | 95 | 28 | 2 | 57.5931
54.93 | 13.69 | 0.44 | 40.67 | 10.8 | 411.45 | 226.38 | 0.606 | 58800000 | 95 | 3 | 2 | 50.8596
54.93 | 13.69 | 0.44 | 40.67 | 10.8 | 411.45 | 226.38 | 0.606 | 58800000 | 95 | 7 | 2 | 56.447
54.93 | 13.69 | 0.44 | 40.67 | 10.8 | 411.45 | 226.38 | 0.606 | 58800000 | 95 | 28 | 2 | 62.6074
116.93 | 28.36 | 4.57 | 2.1 | 26.92 | 468.04 | 120.56 | 0.299 | 126000000 | 20 | 7 | 1 | 37.929
116.93 | 28.36 | 4.57 | 2.1 | 26.92 | 439.59 | 149.46 | 0.299 | 126000000 | 20 | 7 | 1 | 38.9941
116.93 | 28.36 | 4.57 | 2.1 | 26.92 | 408.88 | 180.55 | 0.299 | 126000000 | 20 | 7 | 1 | 39.8817
116.93 | 28.36 | 4.57 | 2.1 | 26.92 | 379.41 | 210.5 | 0.299 | 126000000 | 20 | 7 | 1 | 41.8343
116.93 | 28.36 | 4.57 | 2.1 | 26.92 | 348.76 | 239.67 | 0.299 | 126000000 | 20 | 7 | 1 | 38.9941
111.87 | 28.36 | 4.57 | 2.1 | 24.54 | 507.04 | 130.6 | 0.313 | 126000000 | 20 | 7 | 1 | 39.8817
111.87 | 28.36 | 4.57 | 2.1 | 24.54 | 476.23 | 161.92 | 0.313 | 126000000 | 20 | 7 | 1 | 40.9467
111.87 | 28.36 | 4.57 | 2.1 | 24.54 | 442.95 | 195.6 | 0.313 | 126000000 | 20 | 7 | 1 | 41.8343
111.87 | 28.36 | 4.57 | 2.1 | 24.54 | 411.03 | 228.05 | 0.313 | 126000000 | 20 | 7 | 1 | 44.3195
111.87 | 28.36 | 4.57 | 2.1 | 24.54 | 377.82 | 259.64 | 0.313 | 126000000 | 20 | 7 | 1 | 42.0118
101.86 | 28.36 | 4.57 | 2.1 | 19.84 | 546.05 | 140.65 | 0.299 | 126000000 | 20 | 7 | 1 | 42.7219
101.86 | 28.36 | 4.57 | 2.1 | 19.84 | 512.86 | 174.37 | 0.299 | 126000000 | 20 | 7 | 1 | 44.8521
101.86 | 28.36 | 4.57 | 2.1 | 19.84 | 477.02 | 210.65 | 0.299 | 126000000 | 20 | 7 | 1 | 46.8047
101.86 | 28.36 | 4.57 | 2.1 | 19.84 | 442.64 | 245.59 | 0.299 | 126000000 | 20 | 7 | 1 | 51.7751
101.86 | 28.36 | 4.57 | 2.1 | 19.84 | 406.88 | 279.61 | 0.299 | 126000000 | 20 | 7 | 1 | 45.9172
94.34 | 28.36 | 4.57 | 2.1 | 16.31 | 585.05 | 150.69 | 0.299 | 126000000 | 20 | 7 | 1 | 32.9586
94.34 | 28.36 | 4.57 | 2.1 | 16.31 | 549.49 | 186.83 | 0.299 | 126000000 | 20 | 7 | 1 | 34.9112
94.34 | 28.36 | 4.57 | 2.1 | 16.31 | 511.1 | 225.69 | 0.299 | 126000000 | 20 | 7 | 1 | 40.9467
94.34 | 28.36 | 4.57 | 2.1 | 16.31 | 474.26 | 263.13 | 0.299 | 126000000 | 20 | 7 | 1 | 44.8521
94.34 | 28.36 | 4.57 | 2.1 | 16.31 | 435.94 | 299.59 | 0.299 | 126000000 | 20 | 7 | 1 | 40.0592
88.28 | 28.36 | 4.57 | 2.1 | 13.46 | 442.64 | 245.59 | 0.195 | 126000000 | 20 | 7 | 1 | 39.8148
87.53 | 28.36 | 4.57 | 2.1 | 13.11 | 442.64 | 245.59 | 0.195 | 126000000 | 20 | 7 | 1 | 37.7778
86.8 | 28.36 | 4.57 | 2.1 | 12.77 | 442.64 | 245.59 | 0.194 | 126000000 | 20 | 7 | 1 | 34.8148
86.05 | 28.36 | 4.57 | 2.1 | 12.42 | 442.64 | 245.59 | 0.195 | 126000000 | 20 | 7 | 1 | 30.9259
85.49 | 28.36 | 4.57 | 2.1 | 12.15 | 442.64 | 245.59 | 0.195 | 126000000 | 20 | 7 | 1 | 29.8148
95.56 | 28.36 | 4.57 | 2.1 | 16.88 | 442.64 | 245.59 | 0.247 | 126000000 | 20 | 7 | 1 | 48.8889
94.61 | 28.36 | 4.57 | 2.1 | 16.44 | 442.64 | 245.59 | 0.247 | 126000000 | 20 | 7 | 1 | 44.8148
93.67 | 28.36 | 4.57 | 2.1 | 16 | 442.64 | 245.59 | 0.247 | 126000000 | 20 | 7 | 1 | 41.8519
92.73 | 28.36 | 4.57 | 2.1 | 15.55 | 442.64 | 245.59 | 0.247 | 126000000 | 20 | 7 | 1 | 38.8889
91.98 | 28.36 | 4.57 | 2.1 | 15.2 | 442.64 | 245.59 | 0.247 | 126000000 | 20 | 7 | 1 | 34.8148
102.45 | 28.36 | 4.57 | 2.1 | 20.12 | 442.64 | 245.59 | 0.299 | 126000000 | 20 | 7 | 1 | 59.6296
101.29 | 28.36 | 4.57 | 2.1 | 19.57 | 442.64 | 245.59 | 0.299 | 126000000 | 20 | 7 | 1 | 55.7407
100.2 | 28.36 | 4.57 | 2.1 | 19.06 | 442.64 | 245.59 | 0.299 | 126000000 | 20 | 7 | 1 | 51.8519
99.13 | 28.36 | 4.57 | 2.1 | 18.56 | 442.64 | 245.59 | 0.299 | 126000000 | 20 | 7 | 1 | 48.8889
98.14 | 28.36 | 4.57 | 2.1 | 18.09 | 442.64 | 245.59 | 0.299 | 126000000 | 20 | 7 | 1 | 45.9259
106.77 | 28.36 | 4.57 | 2.1 | 22.15 | 442.64 | 245.59 | 0.325 | 126000000 | 20 | 7 | 1 | 46.8519
106.77 | 28.36 | 4.57 | 2.1 | 22.15 | 442.64 | 245.59 | 0.34 | 126000000 | 20 | 7 | 1 | 43.7037
106.4 | 28.36 | 4.57 | 2.1 | 21.97 | 442.64 | 245.59 | 0.351 | 126000000 | 20 | 7 | 1 | 40
105.13 | 28.36 | 4.57 | 2.1 | 21.38 | 442.64 | 245.59 | 0.351 | 126000000 | 20 | 7 | 1 | 36.8519
103.99 | 28.36 | 4.57 | 2.1 | 20.84 | 442.64 | 245.59 | 0.351 | 126000000 | 20 | 7 | 1 | 31.6667
83.67 | 28.36 | 4.57 | 2.1 | 11.3 | 442.64 | 245.59 | 0.199 | 126000000 | 20 | 7 | 1 | 40.0592
86.16 | 28.36 | 4.57 | 2.1 | 12.47 | 442.64 | 245.59 | 0.197 | 126000000 | 20 | 7 | 1 | 30.8871
87.91 | 28.36 | 4.57 | 2.1 | 13.29 | 442.64 | 245.59 | 0.195 | 126000000 | 20 | 7 | 1 | 34.0323
89.23 | 28.36 | 4.57 | 2.1 | 13.91 | 442.64 | 245.59 | 0.193 | 126000000 | 20 | 7 | 1 | 38.871
90.23 | 28.36 | 4.57 | 2.1 | 14.38 | 442.64 | 245.59 | 0.192 | 126000000 | 20 | 7 | 1 | 35.9677
89.84 | 28.36 | 4.57 | 2.1 | 14.2 | 442.64 | 245.59 | 0.253 | 126000000 | 20 | 7 | 1 | 33.7903
92.9 | 28.36 | 4.57 | 2.1 | 15.63 | 442.64 | 245.59 | 0.249 | 126000000 | 20 | 7 | 1 | 39.8387
95.07 | 28.36 | 4.57 | 2.1 | 16.65 | 442.64 | 245.59 | 0.247 | 126000000 | 20 | 7 | 1 | 46.8548
96.67 | 28.36 | 4.57 | 2.1 | 17.4 | 442.64 | 245.59 | 0.245 | 126000000 | 20 | 7 | 1 | 42.7419
97.91 | 28.36 | 4.57 | 2.1 | 17.99 | 442.64 | 245.59 | 0.244 | 126000000 | 20 | 7 | 1 | 37.9032
95.61 | 28.36 | 4.57 | 2.1 | 16.9 | 442.64 | 245.59 | 0.306 | 126000000 | 20 | 7 | 1 | 46.8548
99.34 | 28.36 | 4.57 | 2.1 | 18.66 | 442.64 | 245.59 | 0.302 | 126000000 | 20 | 7 | 1 | 53.871
101.86 | 28.36 | 4.57 | 2.1 | 19.84 | 442.64 | 245.59 | 0.299 | 126000000 | 20 | 7 | 1 | 57.7419
103.73 | 28.36 | 4.57 | 2.1 | 20.72 | 442.64 | 245.59 | 0.297 | 126000000 | 20 | 7 | 1 | 51.6935
105.17 | 28.36 | 4.57 | 2.1 | 21.4 | 442.64 | 245.59 | 0.295 | 126000000 | 20 | 7 | 1 | 42.7419
99.24 | 28.36 | 4.57 | 2.1 | 18.61 | 442.64 | 245.59 | 0.359 | 126000000 | 20 | 7 | 1 | 40.8065
103.63 | 28.36 | 4.57 | 2.1 | 20.67 | 442.64 | 245.59 | 0.355 | 126000000 | 20 | 7 | 1 | 42.7419
106.77 | 28.36 | 4.57 | 2.1 | 22.15 | 442.64 | 245.59 | 0.351 | 126000000 | 20 | 7 | 1 | 43.9516
109.12 | 28.36 | 4.57 | 2.1 | 23.25 | 442.64 | 245.59 | 0.349 | 126000000 | 20 | 7 | 1 | 41.7742
110.95 | 28.36 | 4.57 | 2.1 | 24.11 | 442.64 | 245.59 | 0.347 | 126000000 | 20 | 7 | 1 | 40.8065
87.91 | 28.36 | 4.57 | 2.1 | 13.29 | 442.64 | 245.59 | 0.195 | 8400000 | 20 | 7 | 1 | 13.8907
87.91 | 28.36 | 4.57 | 2.1 | 13.29 | 442.64 | 245.59 | 0.195 | 58800000 | 20 | 7 | 1 | 27.7387
87.91 | 28.36 | 4.57 | 2.1 | 13.29 | 442.64 | 245.59 | 0.195 | 75600000 | 20 | 7 | 1 | 29.6729
87.91 | 28.36 | 4.57 | 2.1 | 13.29 | 442.64 | 245.59 | 0.195 | 92400000 | 20 | 7 | 1 | 31.6077
87.91 | 28.36 | 4.57 | 2.1 | 13.29 | 442.64 | 245.59 | 0.195 | 109200000 | 20 | 7 | 1 | 35.4998
87.91 | 28.36 | 4.57 | 2.1 | 13.29 | 442.64 | 245.59 | 0.195 | 8400000 | 20 | 7 | 1 | 13.8907
95.07 | 28.36 | 4.57 | 2.1 | 16.65 | 442.64 | 245.59 | 0.247 | 58800000 | 20 | 7 | 1 | 31.6518
95.07 | 28.36 | 4.57 | 2.1 | 16.65 | 442.64 | 245.59 | 0.247 | 75600000 | 20 | 7 | 1 | 33.5866
95.07 | 28.36 | 4.57 | 2.1 | 16.65 | 442.64 | 245.59 | 0.247 | 92400000 | 20 | 7 | 1 | 34.6519
95.07 | 28.36 | 4.57 | 2.1 | 16.65 | 442.64 | 245.59 | 0.247 | 109200000 | 20 | 7 | 1 | 37.673
101.86 | 28.36 | 4.57 | 2.1 | 19.84 | 442.64 | 245.59 | 0.299 | 8400000 | 20 | 7 | 1 | 15.8479
101.86 | 28.36 | 4.57 | 2.1 | 19.84 | 442.64 | 245.59 | 0.299 | 58800000 | 20 | 7 | 1 | 36.4344
101.86 | 28.36 | 4.57 | 2.1 | 19.84 | 442.64 | 245.59 | 0.299 | 75600000 | 20 | 7 | 1 | 40.5424
101.86 | 28.36 | 4.57 | 2.1 | 19.84 | 442.64 | 245.59 | 0.299 | 92400000 | 20 | 7 | 1 | 43.5649
101.86 | 28.36 | 4.57 | 2.1 | 19.84 | 442.64 | 245.59 | 0.299 | 109200000 | 20 | 7 | 1 | 48.5426
106.77 | 28.36 | 4.57 | 2.1 | 22.15 | 442.64 | 245.59 | 0.351 | 8400000 | 20 | 7 | 1 | 14.7602
106.77 | 28.36 | 4.57 | 2.1 | 22.15 | 442.64 | 245.59 | 0.351 | 58800000 | 20 | 7 | 1 | 33.6083
106.77 | 28.36 | 4.57 | 2.1 | 22.15 | 442.64 | 245.59 | 0.351 | 75600000 | 20 | 7 | 1 | 37.4997
106.77 | 28.36 | 4.57 | 2.1 | 22.15 | 442.64 | 245.59 | 0.351 | 92400000 | 20 | 7 | 1 | 39.4345
106.77 | 28.36 | 4.57 | 2.1 | 22.15 | 442.64 | 245.59 | 0.351 | 109200000 | 20 | 7 | 1 | 41.5867
101.86 | 28.36 | 4.57 | 2.1 | 19.84 | 442.64 | 245.59 | 0.312 | 126000000 | 20 | 7 | 1 | 44.9635
101.86 | 28.36 | 4.57 | 2.1 | 19.84 | 442.64 | 245.59 | 0.287 | 126000000 | 20 | 7 | 1 | 46.9783
101.86 | 28.36 | 4.57 | 2.1 | 19.84 | 442.64 | 245.59 | 0.274 | 126000000 | 20 | 7 | 1 | 43.0407
101.86 | 28.36 | 4.57 | 2.1 | 19.84 | 442.64 | 245.59 | 0.261 | 126000000 | 20 | 7 | 1 | 40.8613
101.86 | 28.36 | 4.57 | 2.1 | 19.84 | 442.64 | 245.59 | 0.261 | 31500000 | 20 | 7 | 1 | 24.8214
101.86 | 28.36 | 4.57 | 2.1 | 19.84 | 442.64 | 245.59 | 0.261 | 63000000 | 20 | 7 | 1 | 35.8929
101.86 | 28.36 | 4.57 | 2.1 | 19.84 | 442.64 | 245.59 | 0.261 | 252000000 | 20 | 7 | 1 | 55.8929
101.86 | 28.36 | 4.57 | 2.1 | 19.84 | 442.64 | 245.59 | 0.261 | 378000000 | 20 | 7 | 1 | 56.9643
82.34 | 29.1 | 4.76 | 8.84 | 15.17 | 461.54 | 248.08 | 0.343 | 0 | 50 | 3 | 2 | 7.6006
82.34 | 29.1 | 4.76 | 8.84 | 15.17 | 461.54 | 248.08 | 0.343 | 0 | 50 | 7 | 2 | 14.0338
82.34 | 29.1 | 4.76 | 8.84 | 15.17 | 461.54 | 248.08 | 0.343 | 0 | 50 | 28 | 2 | 19.0859
82.34 | 29.1 | 4.76 | 8.84 | 15.17 | 461.54 | 248.08 | 0.343 | 0 | 50 | 56 | 2 | 20.2211
83.469 | 28.241 | 4.629 | 8.598 | 15.17 | 461.54 | 248.08 | 0.343 | 0 | 50 | 3 | 2 | 9.16667
83.469 | 28.241 | 4.629 | 8.598 | 15.17 | 461.54 | 248.08 | 0.343 | 0 | 50 | 7 | 2 | 12.0833
83.469 | 28.241 | 4.629 | 8.598 | 15.17 | 461.54 | 248.08 | 0.343 | 0 | 50 | 28 | 2 | 17.9167
83.469 | 28.241 | 4.629 | 8.598 | 15.17 | 461.54 | 248.08 | 0.343 | 0 | 50 | 56 | 2 | 19.1667
84.975 | 27.095 | 4.455 | 8.274 | 15.17 | 461.54 | 248.08 | 0.343 | 0 | 50 | 3 | 2 | 8.75
84.975 | 27.095 | 4.455 | 8.274 | 15.17 | 461.54 | 248.08 | 0.343 | 0 | 50 | 7 | 2 | 10.8333
84.975 | 27.095 | 4.455 | 8.274 | 15.17 | 461.54 | 248.08 | 0.343 | 0 | 50 | 28 | 2 | 16.6667
84.975 | 27.095 | 4.455 | 8.274 | 15.17 | 461.54 | 248.08 | 0.343 | 0 | 50 | 56 | 2 | 17.0833
82.34 | 29.1 | 4.76 | 8.84 | 15.17 | 461.54 | 248.08 | 0.343 | 67200000 | 20 | 3 | 2 | 42.8515
82.34 | 29.1 | 4.76 | 8.84 | 15.17 | 461.54 | 248.08 | 0.343 | 67200000 | 20 | 7 | 2 | 43.9518
82.34 | 29.1 | 4.76 | 8.84 | 15.17 | 461.54 | 248.08 | 0.343 | 67200000 | 20 | 28 | 2 | 49.4138
82.34 | 29.1 | 4.76 | 8.84 | 15.17 | 461.54 | 248.08 | 0.343 | 67200000 | 20 | 56 | 2 | 53.8276
83.469 | 28.241 | 4.629 | 8.598 | 15.17 | 461.54 | 248.08 | 0.343 | 67200000 | 20 | 3 | 2 | 54.1667
83.469 | 28.241 | 4.629 | 8.598 | 15.17 | 461.54 | 248.08 | 0.343 | 67200000 | 20 | 7 | 2 | 54.5833
83.469 | 28.241 | 4.629 | 8.598 | 15.17 | 461.54 | 248.08 | 0.343 | 67200000 | 20 | 28 | 2 | 57.0833
83.469 | 28.241 | 4.629 | 8.598 | 15.17 | 461.54 | 248.08 | 0.343 | 67200000 | 20 | 56 | 2 | 58.3333
84.975 | 27.095 | 4.455 | 8.274 | 15.17 | 461.54 | 248.08 | 0.343 | 67200000 | 20 | 3 | 2 | 43.75
84.975 | 27.095 | 4.455 | 8.274 | 15.17 | 461.54 | 248.08 | 0.343 | 67200000 | 20 | 7 | 2 | 46.25
84.975 | 27.095 | 4.455 | 8.274 | 15.17 | 461.54 | 248.08 | 0.343 | 67200000 | 20 | 28 | 2 | 59.5833
84.975 | 27.095 | 4.455 | 8.274 | 15.17 | 461.54 | 248.08 | 0.343 | 67200000 | 20 | 56 | 2 | 70.8333
76.88 | 26.57 | 13.77 | 2.13 | 13.64 | 0 | 0 | 0.223 | 58800000 | 95 | 7 | 2 | 39.52
76.88 | 26.57 | 13.77 | 2.13 | 13.64 | 0 | 0 | 0.223 | 58800000 | 95 | 28 | 2 | 39.93
83.43 | 26.57 | 13.77 | 2.13 | 16.91 | 0 | 0 | 0.248 | 37800000 | 95 | 7 | 2 | 35.31
83.43 | 26.57 | 13.77 | 2.13 | 16.91 | 0 | 0 | 0.248 | 37800000 | 95 | 28 | 2 | 37.09
89.38 | 26.57 | 13.77 | 2.13 | 19.89 | 0 | 0 | 0.273 | 84000000 | 95 | 7 | 2 | 49.89
89.38 | 26.57 | 13.77 | 2.13 | 19.89 | 0 | 0 | 0.273 | 84000000 | 95 | 28 | 2 | 49.64
77.64 | 26.57 | 13.77 | 2.13 | 14.02 | 0 | 0 | 0.212 | 84000000 | 95 | 7 | 2 | 40.93
77.64 | 26.57 | 13.77 | 2.13 | 14.02 | 0 | 0 | 0.212 | 84000000 | 95 | 28 | 2 | 42.51
83.17 | 26.57 | 13.77 | 2.13 | 16.78 | 0 | 0 | 0.242 | 58800000 | 95 | 7 | 2 | 37.55
83.17 | 26.57 | 13.77 | 2.13 | 16.78 | 0 | 0 | 0.242 | 58800000 | 95 | 28 | 2 | 38.69
80.74 | 26.57 | 13.77 | 2.13 | 15.57 | 0 | 0 | 0.292 | 37800000 | 95 | 7 | 2 | 27.16
80.74 | 26.57 | 13.77 | 2.13 | 15.57 | 0 | 0 | 0.292 | 37800000 | 95 | 28 | 2 | 28.64
77.25 | 26.57 | 13.77 | 2.13 | 13.83 | 0 | 0 | 0.211 | 37800000 | 95 | 7 | 2 | 52.29
77.25 | 26.57 | 13.77 | 2.13 | 13.83 | 0 | 0 | 0.211 | 37800000 | 95 | 28 | 2 | 54.89
75.75 | 26.57 | 13.77 | 2.13 | 13.07 | 0 | 0 | 0.259 | 84000000 | 95 | 7 | 2 | 34.53
75.75 | 26.57 | 13.77 | 2.13 | 13.07 | 0 | 0 | 0.259 | 84000000 | 95 | 28 | 2 | 35.73
81.41 | 26.57 | 13.77 | 2.13 | 15.91 | 0 | 0 | 0.282 | 58800000 | 95 | 7 | 2 | 29.29
81.41 | 26.57 | 13.77 | 2.13 | 15.91 | 0 | 0 | 0.282 | 58800000 | 95 | 28 | 2 | 29.71
85.735 | 25.705 | 10.105 | 6.255 | 13.385 | 443.18 | 250.87 | 0.217 | 0 | 50 | 7 | 2 | 27
85.735 | 25.705 | 10.105 | 6.255 | 13.385 | 443.18 | 250.87 | 0.217 | 0 | 50 | 28 | 2 | 40
85.735 | 25.705 | 10.105 | 6.255 | 13.385 | 443.18 | 250.87 | 0.217 | 0 | 50 | 56 | 2 | 45
85.735 | 25.705 | 10.105 | 6.255 | 13.385 | 443.18 | 250.87 | 0.217 | 0 | 50 | 90 | 2 | 47
85.735 | 25.705 | 10.105 | 6.255 | 13.385 | 443.18 | 250.87 | 0.217 | 0 | 50 | 180 | 2 | 49
83.36 | 24.21 | 9.04 | 10.61 | 13.38 | 443.18 | 250.87 | 0.217 | 0 | 50 | 7 | 2 | 31
83.36 | 24.21 | 9.04 | 10.61 | 13.38 | 443.18 | 250.87 | 0.217 | 0 | 50 | 28 | 2 | 47
83.36 | 24.21 | 9.04 | 10.61 | 13.38 | 443.18 | 250.87 | 0.217 | 0 | 50 | 56 | 2 | 50
83.36 | 24.21 | 9.04 | 10.61 | 13.38 | 443.18 | 250.87 | 0.217 | 0 | 50 | 90 | 2 | 54
83.36 | 24.21 | 9.04 | 10.61 | 13.38 | 443.18 | 250.87 | 0.217 | 0 | 50 | 180 | 2 | 59
80.235 | 25.705 | 10.105 | 6.255 | 11.295 | 443.18 | 250.87 | 0.211 | 0 | 50 | 7 | 2 | 25
80.235 | 25.705 | 10.105 | 6.255 | 11.295 | 443.18 | 250.87 | 0.211 | 0 | 50 | 28 | 2 | 43
80.235 | 25.705 | 10.105 | 6.255 | 11.295 | 443.18 | 250.87 | 0.211 | 0 | 50 | 56 | 2 | 50
80.235 | 25.705 | 10.105 | 6.255 | 11.295 | 443.18 | 250.87 | 0.211 | 0 | 50 | 90 | 2 | 52
80.235 | 25.705 | 10.105 | 6.255 | 11.295 | 443.18 | 250.87 | 0.211 | 0 | 50 | 180 | 2 | 54
77.86 | 24.21 | 9.04 | 10.61 | 11.29 | 443.18 | 250.87 | 0.211 | 0 | 50 | 7 | 2 | 29
77.86 | 24.21 | 9.04 | 10.61 | 11.29 | 443.18 | 250.87 | 0.211 | 0 | 50 | 28 | 2 | 54
77.86 | 24.21 | 9.04 | 10.61 | 11.29 | 443.18 | 250.87 | 0.211 | 0 | 50 | 56 | 2 | 63
77.86 | 24.21 | 9.04 | 10.61 | 11.29 | 443.18 | 250.87 | 0.211 | 0 | 50 | 90 | 2 | 68
77.86 | 24.21 | 9.04 | 10.61 | 11.29 | 443.18 | 250.87 | 0.211 | 0 | 50 | 180 | 2 | 70
83.81 | 27.2 | 11.17 | 1.9 | 11.76 | 447.95 | 253.56 | 0.199 | 0 | 50 | 7 | 2 | 11
83.81 | 27.2 | 11.17 | 1.9 | 11.76 | 447.95 | 253.56 | 0.199 | 0 | 50 | 28 | 2 | 25
83.81 | 27.2 | 11.17 | 1.9 | 11.76 | 447.95 | 253.56 | 0.199 | 0 | 50 | 56 | 2 | 30
83.81 | 27.2 | 11.17 | 1.9 | 11.76 | 447.95 | 253.56 | 0.199 | 0 | 50 | 90 | 2 | 33
83.81 | 27.2 | 11.17 | 1.9 | 11.76 | 447.95 | 253.56 | 0.199 | 0 | 50 | 180 | 2 | 35
81.435 | 25.705 | 10.105 | 6.255 | 11.755 | 445.75 | 252.41 | 0.219 | 0 | 50 | 7 | 2 | 15
81.435 | 25.705 | 10.105 | 6.255 | 11.755 | 445.75 | 252.41 | 0.219 | 0 | 50 | 28 | 2 | 27
81.435 | 25.705 | 10.105 | 6.255 | 11.755 | 445.75 | 252.41 | 0.219 | 0 | 50 | 56 | 2 | 35
81.435 | 25.705 | 10.105 | 6.255 | 11.755 | 445.75 | 252.41 | 0.219 | 0 | 50 | 90 | 2 | 38
81.435 | 25.705 | 10.105 | 6.255 | 11.755 | 445.75 | 252.41 | 0.219 | 0 | 50 | 180 | 2 | 39
79.06 | 24.21 | 9.04 | 10.61 | 11.75 | 445.75 | 252.41 | 0.219 | 0 | 50 | 7 | 2 | 22
79.06 | 24.21 | 9.04 | 10.61 | 11.75 | 445.75 | 252.41 | 0.219 | 0 | 50 | 28 | 2 | 35
79.06 | 24.21 | 9.04 | 10.61 | 11.75 | 445.75 | 252.41 | 0.219 | 0 | 50 | 56 | 2 | 40
79.06 | 24.21 | 9.04 | 10.61 | 11.75 | 445.75 | 252.41 | 0.219 | 0 | 50 | 90 | 2 | 43
79.06 | 24.21 | 9.04 | 10.61 | 11.75 | 445.75 | 252.41 | 0.219 | 0 | 50 | 180 | 2 | 44
78.99 | 27.2 | 11.17 | 1.9 | 9.94 | 447.95 | 253.56 | 0.193 | 0 | 50 | 7 | 2 | 8
78.99 | 27.2 | 11.17 | 1.9 | 9.94 | 447.95 | 253.56 | 0.193 | 0 | 50 | 28 | 2 | 27
78.99 | 27.2 | 11.17 | 1.9 | 9.94 | 447.95 | 253.56 | 0.193 | 0 | 50 | 56 | 2 | 32
78.99 | 27.2 | 11.17 | 1.9 | 9.94 | 447.95 | 253.56 | 0.193 | 0 | 50 | 90 | 2 | 34
78.99 | 27.2 | 11.17 | 1.9 | 9.94 | 447.95 | 253.56 | 0.193 | 0 | 50 | 180 | 2 | 37
76.615 | 25.705 | 10.105 | 6.255 | 9.935 | 445.75 | 252.41 | 0.213 | 0 | 50 | 7 | 2 | 14
76.615 | 25.705 | 10.105 | 6.255 | 9.935 | 445.75 | 252.41 | 0.213 | 0 | 50 | 28 | 2 | 27
76.615 | 25.705 | 10.105 | 6.255 | 9.935 | 445.75 | 252.41 | 0.213 | 0 | 50 | 56 | 2 | 35
76.615 | 25.705 | 10.105 | 6.255 | 9.935 | 445.75 | 252.41 | 0.213 | 0 | 50 | 90 | 2 | 41
76.615 | 25.705 | 10.105 | 6.255 | 9.935 | 445.75 | 252.41 | 0.213 | 0 | 50 | 180 | 2 | 44
74.24 | 24.21 | 9.04 | 10.61 | 9.93 | 445.75 | 252.41 | 0.213 | 0 | 50 | 7 | 2 | 25
74.24 | 24.21 | 9.04 | 10.61 | 9.93 | 445.75 | 252.41 | 0.213 | 0 | 50 | 28 | 2 | 45
74.24 | 24.21 | 9.04 | 10.61 | 9.93 | 445.75 | 252.41 | 0.213 | 0 | 50 | 56 | 2 | 52
74.24 | 24.21 | 9.04 | 10.61 | 9.93 | 445.75 | 252.41 | 0.213 | 0 | 50 | 90 | 2 | 54
74.24 | 24.21 | 9.04 | 10.61 | 9.93 | 445.75 | 252.41 | 0.213 | 0 | 50 | 180 | 2 | 57
94.3 | 30.1 | 4.57 | 8.73 | 21.02 | 357.14 | 325.67 | 0.412 | 151200000 | 20 | 1 | 1 | 40.85
94.3 | 30.1 | 4.57 | 8.73 | 21.02 | 357.14 | 325.67 | 0.412 | 151200000 | 20 | 3 | 1 | 41.77
94.3 | 30.1 | 4.57 | 8.73 | 21.02 | 357.14 | 325.67 | 0.412 | 151200000 | 20 | 7 | 1 | 42.84
94.3 | 30.1 | 4.57 | 8.73 | 21.02 | 357.14 | 325.67 | 0.412 | 151200000 | 20 | 28 | 1 | 44.69
94.3 | 30.1 | 4.57 | 8.73 | 21.02 | 357.14 | 325.67 | 0.418 | 151200000 | 20 | 1 | 1 | 42.02
94.3 | 30.1 | 4.57 | 8.73 | 21.02 | 357.14 | 325.67 | 0.418 | 151200000 | 20 | 3 | 1 | 42.68
94.3 | 30.1 | 4.57 | 8.73 | 21.02 | 357.14 | 325.67 | 0.418 | 151200000 | 20 | 7 | 1 | 44.17
94.3 | 30.1 | 4.57 | 8.73 | 21.02 | 357.14 | 325.67 | 0.418 | 151200000 | 20 | 28 | 1 | 46.86
94.3 | 30.1 | 4.57 | 8.73 | 21.02 | 357.14 | 325.67 | 0.424 | 151200000 | 20 | 1 | 1 | 44.74
94.3 | 30.1 | 4.57 | 8.73 | 21.02 | 357.14 | 325.67 | 0.424 | 151200000 | 20 | 3 | 1 | 45.28
94.3 | 30.1 | 4.57 | 8.73 | 21.02 | 357.14 | 325.67 | 0.424 | 151200000 | 20 | 7 | 1 | 46.19
94.3 | 30.1 | 4.57 | 8.73 | 21.02 | 357.14 | 325.67 | 0.424 | 151200000 | 20 | 28 | 1 | 48.9
94.3 | 30.1 | 4.57 | 8.73 | 21.02 | 357.14 | 325.67 | 0.43 | 151200000 | 20 | 1 | 1 | 47.83
94.3 | 30.1 | 4.57 | 8.73 | 21.02 | 357.14 | 325.67 | 0.43 | 151200000 | 20 | 3 | 1 | 48.52
94.3 | 30.1 | 4.57 | 8.73 | 21.02 | 357.14 | 325.67 | 0.43 | 151200000 | 20 | 7 | 1 | 49.44
94.3 | 30.1 | 4.57 | 8.73 | 21.02 | 357.14 | 325.67 | 0.43 | 151200000 | 20 | 28 | 1 | 51.52
94.3 | 30.1 | 4.57 | 8.73 | 21.02 | 357.14 | 325.67 | 0.436 | 151200000 | 20 | 1 | 1 | 51.03
94.3 | 30.1 | 4.57 | 8.73 | 21.02 | 357.14 | 325.67 | 0.436 | 151200000 | 20 | 3 | 1 | 51.98
94.3 | 30.1 | 4.57 | 8.73 | 21.02 | 357.14 | 325.67 | 0.436 | 151200000 | 20 | 7 | 1 | 52.26
94.3 | 30.1 | 4.57 | 8.73 | 21.02 | 357.14 | 325.67 | 0.436 | 151200000 | 20 | 28 | 1 | 53.08
90.36 | 26.74 | 11.12 | 1.28 | 19.38 | 466.12 | 222.83 | 0.238 | 58800000 | 95 | 7 | 2 | 36.18
90.36 | 26.74 | 11.12 | 1.28 | 19.38 | 466.12 | 222.83 | 0.238 | 58800000 | 95 | 7 | 1 | 49.5
90.36 | 26.74 | 11.12 | 1.28 | 19.38 | 466.12 | 222.83 | 0.228 | 58800000 | 95 | 7 | 2 | 35.83
90.36 | 26.74 | 11.12 | 1.28 | 19.38 | 466.12 | 222.83 | 0.228 | 58800000 | 95 | 7 | 1 | 48.33
90.36 | 26.74 | 11.12 | 1.28 | 19.38 | 466.12 | 222.83 | 0.219 | 58800000 | 95 | 7 | 2 | 34.92
90.36 | 26.74 | 11.12 | 1.28 | 19.38 | 466.12 | 222.83 | 0.219 | 58800000 | 95 | 7 | 1 | 46.72
95.08 | 26.74 | 11.12 | 1.28 | 21.74 | 466.12 | 222.83 | 0.267 | 58800000 | 95 | 7 | 2 | 37.36
95.08 | 26.74 | 11.12 | 1.28 | 21.74 | 466.12 | 222.83 | 0.267 | 58800000 | 95 | 7 | 1 | 50.02
95.08 | 26.74 | 11.12 | 1.28 | 21.74 | 466.12 | 222.83 | 0.257 | 58800000 | 95 | 7 | 2 | 36.23
95.08 | 26.74 | 11.12 | 1.28 | 21.74 | 466.12 | 222.83 | 0.257 | 58800000 | 95 | 7 | 1 | 49.13
95.08 | 26.74 | 11.12 | 1.28 | 21.74 | 466.12 | 222.83 | 0.247 | 58800000 | 95 | 7 | 2 | 35.67
95.08 | 26.74 | 11.12 | 1.28 | 21.74 | 466.12 | 222.83 | 0.247 | 58800000 | 95 | 7 | 1 | 47.24
99.81 | 26.74 | 11.12 | 1.28 | 24.1 | 466.12 | 222.83 | 0.297 | 58800000 | 95 | 7 | 2 | 38.72
99.81 | 26.74 | 11.12 | 1.28 | 24.1 | 466.12 | 222.83 | 0.297 | 58800000 | 95 | 7 | 1 | 52.08
99.81 | 26.74 | 11.12 | 1.28 | 24.1 | 466.12 | 222.83 | 0.285 | 58800000 | 95 | 7 | 2 | 37
99.81 | 26.74 | 11.12 | 1.28 | 24.1 | 466.12 | 222.83 | 0.285 | 58800000 | 95 | 7 | 1 | 50.73
99.81 | 26.74 | 11.12 | 1.28 | 24.1 | 466.12 | 222.83 | 0.274 | 58800000 | 95 | 7 | 2 | 36.45
99.81 | 26.74 | 11.12 | 1.28 | 24.1 | 466.12 | 222.83 | 0.274 | 58800000 | 95 | 7 | 1 | 49.26
104.53 | 26.74 | 11.12 | 1.28 | 26.47 | 466.12 | 222.83 | 0.327 | 58800000 | 95 | 7 | 2 | 36.27
104.53 | 26.74 | 11.12 | 1.28 | 26.47 | 466.12 | 222.83 | 0.327 | 58800000 | 95 | 7 | 1 | 49.75
104.53 | 26.74 | 11.12 | 1.28 | 26.47 | 466.12 | 222.83 | 0.314 | 58800000 | 95 | 7 | 2 | 35.54
104.53 | 26.74 | 11.12 | 1.28 | 26.47 | 466.12 | 222.83 | 0.314 | 58800000 | 95 | 7 | 1 | 48.63
104.53 | 26.74 | 11.12 | 1.28 | 26.47 | 466.12 | 222.83 | 0.301 | 58800000 | 95 | 7 | 2 | 36.13
104.53 | 26.74 | 11.12 | 1.28 | 26.47 | 466.12 | 222.83 | 0.301 | 58800000 | 95 | 7 | 1 | 47.84
87.35 | 22.73 | 16.01 | 3.09 | 21.76 | 451.12 | 251.35 | 0.181 | 0 | 50 | 7 | 2 | 20.4002
87.35 | 22.73 | 16.01 | 3.09 | 21.76 | 451.12 | 251.35 | 0.181 | 0 | 50 | 28 | 2 | 27.51
87.35 | 22.73 | 16.01 | 3.09 | 21.76 | 451.12 | 251.35 | 0.181 | 0 | 50 | 90 | 2 | 28.7012
85.349 | 21.121 | 13.879 | 8.927 | 21.459 | 451.12 | 251.35 | 0.181 | 0 | 50 | 7 | 2 | 26.738
85.349 | 21.121 | 13.879 | 8.927 | 21.459 | 451.12 | 251.35 | 0.181 | 0 | 50 | 28 | 2 | 33.0593
85.349 | 21.121 | 13.879 | 8.927 | 21.459 | 451.12 | 251.35 | 0.181 | 0 | 50 | 90 | 2 | 35.4328
83.348 | 19.511 | 11.747 | 14.763 | 21.157 | 451.12 | 251.35 | 0.181 | 0 | 50 | 7 | 2 | 32.6816
83.348 | 19.511 | 11.747 | 14.763 | 21.157 | 451.12 | 251.35 | 0.181 | 0 | 50 | 28 | 2 | 38.6077
83.348 | 19.511 | 11.747 | 14.763 | 21.157 | 451.12 | 251.35 | 0.181 | 0 | 50 | 90 | 2 | 40.5869
80.68 | 17.365 | 8.905 | 22.545 | 20.755 | 451.12 | 251.35 | 0.181 | 0 | 50 | 7 | 2 | 41.3873
80.68 | 17.365 | 8.905 | 22.545 | 20.755 | 451.12 | 251.35 | 0.181 | 0 | 50 | 28 | 2 | 44.9445
80.68 | 17.365 | 8.905 | 22.545 | 20.755 | 451.12 | 251.35 | 0.181 | 0 | 50 | 90 | 2 | 47.3184
78.012 | 15.219 | 6.063 | 30.327 | 20.353 | 451.12 | 251.35 | 0.181 | 0 | 50 | 7 | 2 | 42.5946
78.012 | 15.219 | 6.063 | 30.327 | 20.353 | 451.12 | 251.35 | 0.181 | 0 | 50 | 28 | 2 | 46.9412
78.012 | 15.219 | 6.063 | 30.327 | 20.353 | 451.12 | 251.35 | 0.181 | 0 | 50 | 90 | 2 | 49.3141
76.011 | 13.61 | 3.932 | 36.164 | 20.052 | 451.12 | 251.35 | 0.181 | 0 | 50 | 7 | 2 | 44.5893
76.011 | 13.61 | 3.932 | 36.164 | 20.052 | 451.12 | 251.35 | 0.181 | 0 | 50 | 28 | 2 | 48.1469
76.011 | 13.61 | 3.932 | 36.164 | 20.052 | 451.12 | 251.35 | 0.181 | 0 | 50 | 90 | 2 | 50.915
74.01 | 12 | 1.8 | 42 | 19.75 | 451.12 | 251.35 | 0.181 | 0 | 50 | 7 | 2 | 45.4002
74.01 | 12 | 1.8 | 42 | 19.75 | 451.12 | 251.35 | 0.181 | 0 | 50 | 28 | 2 | 50.9311
74.01 | 12 | 1.8 | 42 | 19.75 | 451.12 | 251.35 | 0.181 | 0 | 50 | 90 | 2 | 53.6987
87.35 | 22.73 | 16.01 | 3.09 | 21.76 | 451.12 | 251.35 | 0.181 | 25200000 | 20 | 7 | 2 | 30
87.35 | 22.73 | 16.01 | 3.09 | 21.76 | 451.12 | 251.35 | 0.181 | 25200000 | 20 | 28 | 2 | 32.963
87.35 | 22.73 | 16.01 | 3.09 | 21.76 | 451.12 | 251.35 | 0.181 | 25200000 | 20 | 90 | 2 | 34.4444
85.349 | 21.121 | 13.879 | 8.927 | 21.459 | 451.12 | 251.35 | 0.181 | 25200000 | 20 | 7 | 2 | 34.8148
85.349 | 21.121 | 13.879 | 8.927 | 21.459 | 451.12 | 251.35 | 0.181 | 25200000 | 20 | 28 | 2 | 40.3704
85.349 | 21.121 | 13.879 | 8.927 | 21.459 | 451.12 | 251.35 | 0.181 | 25200000 | 20 | 90 | 2 | 42.2222
83.348 | 19.511 | 11.747 | 14.763 | 21.157 | 451.12 | 251.35 | 0.181 | 25200000 | 20 | 7 | 2 | 41.4815
83.348 | 19.511 | 11.747 | 14.763 | 21.157 | 451.12 | 251.35 | 0.181 | 25200000 | 20 | 28 | 2 | 47.7778
83.348 | 19.511 | 11.747 | 14.763 | 21.157 | 451.12 | 251.35 | 0.181 | 25200000 | 20 | 90 | 2 | 50
80.68 | 17.365 | 8.905 | 22.545 | 20.755 | 451.12 | 251.35 | 0.181 | 25200000 | 20 | 7 | 2 | 60.3704
80.68 | 17.365 | 8.905 | 22.545 | 20.755 | 451.12 | 251.35 | 0.181 | 25200000 | 20 | 28 | 2 | 61.4815
80.68 | 17.365 | 8.905 | 22.545 | 20.755 | 451.12 | 251.35 | 0.181 | 25200000 | 20 | 90 | 2 | 64.4444
78.012 | 15.219 | 6.063 | 30.327 | 20.353 | 451.12 | 251.35 | 0.181 | 25200000 | 20 | 7 | 2 | 60.3704
78.012 | 15.219 | 6.063 | 30.327 | 20.353 | 451.12 | 251.35 | 0.181 | 25200000 | 20 | 28 | 2 | 62.963
78.012 | 15.219 | 6.063 | 30.327 | 20.353 | 451.12 | 251.35 | 0.181 | 25200000 | 20 | 90 | 2 | 66.2963
76.011 | 13.61 | 3.932 | 36.164 | 20.052 | 451.12 | 251.35 | 0.181 | 25200000 | 20 | 7 | 2 | 61.4815
76.011 | 13.61 | 3.932 | 36.164 | 20.052 | 451.12 | 251.35 | 0.181 | 25200000 | 20 | 28 | 2 | 65.1852
76.011 | 13.61 | 3.932 | 36.164 | 20.052 | 451.12 | 251.35 | 0.181 | 25200000 | 20 | 90 | 2 | 68.8889
74.01 | 12 | 1.8 | 42 | 19.75 | 451.12 | 251.35 | 0.181 | 25200000 | 20 | 7 | 2 | 61.8519
74.01 | 12 | 1.8 | 42 | 19.75 | 451.12 | 251.35 | 0.181 | 25200000 | 20 | 28 | 2 | 67.4074
74.01 | 12 | 1.8 | 42 | 19.75 | 451.12 | 251.35 | 0.181 | 25200000 | 20 | 90 | 2 | 70.7407
87.35 | 22.73 | 16.01 | 3.09 | 21.76 | 451.12 | 251.35 | 0.181 | 58800000 | 20 | 7 | 2 | 45.3846
87.35 | 22.73 | 16.01 | 3.09 | 21.76 | 451.12 | 251.35 | 0.181 | 58800000 | 20 | 28 | 2 | 56.9231
87.35 | 22.73 | 16.01 | 3.09 | 21.76 | 451.12 | 251.35 | 0.181 | 58800000 | 20 | 90 | 2 | 60
85.349 | 21.121 | 13.879 | 8.927 | 21.459 | 451.12 | 251.35 | 0.181 | 58800000 | 20 | 7 | 2 | 58.8462
85.349 | 21.121 | 13.879 | 8.927 | 21.459 | 451.12 | 251.35 | 0.181 | 58800000 | 20 | 28 | 2 | 59.6154
85.349 | 21.121 | 13.879 | 8.927 | 21.459 | 451.12 | 251.35 | 0.181 | 58800000 | 20 | 90 | 2 | 62.6923
83.348 | 19.511 | 11.747 | 14.763 | 21.157 | 451.12 | 251.35 | 0.181 | 58800000 | 20 | 7 | 2 | 59.6154
83.348 | 19.511 | 11.747 | 14.763 | 21.157 | 451.12 | 251.35 | 0.181 | 58800000 | 20 | 28 | 2 | 67.6923
83.348 | 19.511 | 11.747 | 14.763 | 21.157 | 451.12 | 251.35 | 0.181 | 58800000 | 20 | 90 | 2 | 71.5385
80.68 | 17.365 | 8.905 | 22.545 | 20.755 | 451.12 | 251.35 | 0.181 | 58800000 | 20 | 7 | 2 | 65.7692
80.68 | 17.365 | 8.905 | 22.545 | 20.755 | 451.12 | 251.35 | 0.181 | 58800000 | 20 | 28 | 2 | 76.1538
80.68 | 17.365 | 8.905 | 22.545 | 20.755 | 451.12 | 251.35 | 0.181 | 58800000 | 20 | 90 | 2 | 80
78.012 | 15.219 | 6.063 | 30.327 | 20.353 | 451.12 | 251.35 | 0.181 | 58800000 | 20 | 7 | 2 | 69.2308
78.012 | 15.219 | 6.063 | 30.327 | 20.353 | 451.12 | 251.35 | 0.181 | 58800000 | 20 | 28 | 2 | 78.8462
78.012 | 15.219 | 6.063 | 30.327 | 20.353 | 451.12 | 251.35 | 0.181 | 58800000 | 20 | 90 | 2 | 82.6923
76.011 | 13.61 | 3.932 | 36.164 | 20.052 | 451.12 | 251.35 | 0.181 | 58800000 | 20 | 7 | 2 | 71.9231
76.011 | 13.61 | 3.932 | 36.164 | 20.052 | 451.12 | 251.35 | 0.181 | 58800000 | 20 | 28 | 2 | 81.1538
76.011 | 13.61 | 3.932 | 36.164 | 20.052 | 451.12 | 251.35 | 0.181 | 58800000 | 20 | 90 | 2 | 84.6154
74.01 | 12 | 1.8 | 42 | 19.75 | 451.12 | 251.35 | 0.181 | 58800000 | 20 | 7 | 2 | 73.4615
74.01 | 12 | 1.8 | 42 | 19.75 | 451.12 | 251.35 | 0.181 | 58800000 | 20 | 28 | 2 | 81.5385
74.01 | 12 | 1.8 | 42 | 19.75 | 451.12 | 251.35 | 0.181 | 58800000 | 20 | 90 | 2 | 85
68.74 | 19.97 | 2.285 | 20.565 | 7.58 | 477.31 | 201.15 | 0.125 | 0 | 50 | 7 | 1 | 36
68.74 | 19.97 | 2.285 | 20.565 | 7.58 | 477.31 | 201.15 | 0.125 | 0 | 50 | 28 | 1 | 52
78.09 | 27.44 | 4.57 | 0.83 | 7.15 | 477.31 | 201.15 | 0.112 | 58800000 | 20 | 28 | 1 | 16
78.09 | 27.44 | 4.57 | 0.83 | 7.15 | 477.31 | 201.15 | 0.107 | 58800000 | 20 | 28 | 1 | 20
76.22 | 25.946 | 4.113 | 4.777 | 7.236 | 477.31 | 201.15 | 0.107 | 0 | 50 | 28 | 1 | 38
68.74 | 19.97 | 2.285 | 20.565 | 7.58 | 477.31 | 201.15 | 0.125 | 0 | 50 | 28 | 1 | 50
68.74 | 19.97 | 2.285 | 20.565 | 7.58 | 477.31 | 201.15 | 0.125 | 58800000 | 20 | 28 | 1 | 55
73.415 | 23.705 | 3.428 | 10.698 | 7.365 | 477.31 | 201.15 | 0.125 | 0 | 50 | 28 | 1 | 42
61.006 | 29.304 | 8.218 | 14.934 | 7.17 | 394.12 | 281.48 | 0.401 | 0 | 50 | 14 | 2 | 34.6
61.006 | 29.304 | 8.218 | 14.934 | 7.17 | 394.12 | 281.48 | 0.401 | 0 | 50 | 28 | 2 | 37.4
71.406 | 29.304 | 8.218 | 14.934 | 10.75 | 394.12 | 281.48 | 0.387 | 0 | 50 | 14 | 2 | 27.4
71.406 | 29.304 | 8.218 | 14.934 | 10.75 | 394.12 | 281.48 | 0.387 | 0 | 50 | 28 | 2 | 26.6
61.006 | 29.304 | 8.218 | 14.934 | 7.17 | 394.12 | 281.48 | 0.431 | 0 | 50 | 14 | 2 | 29.9
61.006 | 29.304 | 8.218 | 14.934 | 7.17 | 394.12 | 281.48 | 0.431 | 0 | 50 | 28 | 2 | 29.9
71.406 | 29.304 | 8.218 | 14.934 | 10.75 | 394.12 | 281.48 | 0.409 | 0 | 50 | 14 | 2 | 27.5
71.406 | 29.304 | 8.218 | 14.934 | 10.75 | 394.12 | 281.48 | 0.409 | 0 | 50 | 28 | 2 | 30.7
64.531 | 31.561 | 9.611 | 7.403 | 7.17 | 394.12 | 281.48 | 0.434 | 0 | 50 | 3 | 2 | 2.2
64.531 | 31.561 | 9.611 | 7.403 | 7.17 | 394.12 | 281.48 | 0.434 | 0 | 50 | 7 | 2 | 10.4
64.531 | 31.561 | 9.611 | 7.403 | 7.17 | 394.12 | 281.48 | 0.434 | 0 | 50 | 14 | 2 | 13.1
64.531 | 31.561 | 9.611 | 7.403 | 7.17 | 394.12 | 281.48 | 0.434 | 0 | 50 | 28 | 2 | 15.5
64.531 | 31.561 | 9.611 | 7.403 | 7.17 | 394.12 | 281.48 | 0.434 | 0 | 50 | 56 | 2 | 18.4
62.624 | 30.34 | 8.858 | 11.477 | 7.17 | 394.12 | 281.48 | 0.433 | 0 | 50 | 3 | 2 | 5.7
62.624 | 30.34 | 8.858 | 11.477 | 7.17 | 394.12 | 281.48 | 0.433 | 0 | 50 | 7 | 2 | 12.9
62.624 | 30.34 | 8.858 | 11.477 | 7.17 | 394.12 | 281.48 | 0.433 | 0 | 50 | 14 | 2 | 19.9
62.624 | 30.34 | 8.858 | 11.477 | 7.17 | 394.12 | 281.48 | 0.433 | 0 | 50 | 28 | 2 | 23
62.624 | 30.34 | 8.858 | 11.477 | 7.17 | 394.12 | 281.48 | 0.433 | 0 | 50 | 56 | 2 | 25.5
93.38 | 30.1 | 4.57 | 8.73 | 20.53 | 357.14 | 325.67 | 0.442 | 151200000 | 20 | 1 | 1 | 46.98
93.38 | 30.1 | 4.57 | 8.73 | 20.53 | 357.14 | 325.67 | 0.442 | 151200000 | 20 | 7 | 1 | 49.25
93.38 | 30.1 | 4.57 | 8.73 | 20.53 | 357.14 | 325.67 | 0.442 | 151200000 | 20 | 28 | 1 | 51.43
95.325 | 28.636 | 4.425 | 8.356 | 20.53 | 357.14 | 325.67 | 0.442 | 151200000 | 20 | 1 | 1 | 48.22
95.325 | 28.636 | 4.425 | 8.356 | 20.53 | 357.14 | 325.67 | 0.442 | 151200000 | 20 | 7 | 1 | 51.62
95.325 | 28.636 | 4.425 | 8.356 | 20.53 | 357.14 | 325.67 | 0.442 | 151200000 | 20 | 28 | 1 | 53.38
97.27 | 27.172 | 4.28 | 7.981 | 20.53 | 357.14 | 325.67 | 0.442 | 151200000 | 20 | 1 | 1 | 50.25
97.27 | 27.172 | 4.28 | 7.981 | 20.53 | 357.14 | 325.67 | 0.442 | 151200000 | 20 | 7 | 1 | 53.76
97.27 | 27.172 | 4.28 | 7.981 | 20.53 | 357.14 | 325.67 | 0.442 | 151200000 | 20 | 28 | 1 | 55.02
99.215 | 25.708 | 4.135 | 7.607 | 20.53 | 357.14 | 325.67 | 0.442 | 151200000 | 20 | 1 | 1 | 48.84
99.215 | 25.708 | 4.135 | 7.607 | 20.53 | 357.14 | 325.67 | 0.442 | 151200000 | 20 | 7 | 1 | 51.55
99.215 | 25.708 | 4.135 | 7.607 | 20.53 | 357.14 | 325.67 | 0.442 | 151200000 | 20 | 28 | 1 | 53.96
93.38 | 30.1 | 4.57 | 8.73 | 20.53 | 357.14 | 325.67 | 0.454 | 151200000 | 20 | 1 | 1 | 41.45
93.38 | 30.1 | 4.57 | 8.73 | 20.53 | 357.14 | 325.67 | 0.454 | 151200000 | 20 | 3 | 1 | 42.14
93.38 | 30.1 | 4.57 | 8.73 | 20.53 | 357.14 | 325.67 | 0.454 | 151200000 | 20 | 7 | 1 | 43.62
93.38 | 30.1 | 4.57 | 8.73 | 20.53 | 357.14 | 325.67 | 0.454 | 151200000 | 20 | 28 | 1 | 44.87
93.38 | 30.1 | 4.57 | 8.73 | 20.53 | 357.14 | 325.67 | 0.444 | 151200000 | 20 | 1 | 1 | 45.19
93.38 | 30.1 | 4.57 | 8.73 | 20.53 | 357.14 | 325.67 | 0.444 | 151200000 | 20 | 3 | 1 | 46.02
93.38 | 30.1 | 4.57 | 8.73 | 20.53 | 357.14 | 325.67 | 0.444 | 151200000 | 20 | 7 | 1 | 47.32
93.38 | 30.1 | 4.57 | 8.73 | 20.53 | 357.14 | 325.67 | 0.444 | 151200000 | 20 | 28 | 1 | 49.28
93.38 | 30.1 | 4.57 | 8.73 | 20.53 | 357.14 | 325.67 | 0.434 | 151200000 | 20 | 1 | 1 | 47.83
93.38 | 30.1 | 4.57 | 8.73 | 20.53 | 357.14 | 325.67 | 0.434 | 151200000 | 20 | 3 | 1 | 48.52
93.38 | 30.1 | 4.57 | 8.73 | 20.53 | 357.14 | 325.67 | 0.434 | 151200000 | 20 | 7 | 1 | 49.44
93.38 | 30.1 | 4.57 | 8.73 | 20.53 | 357.14 | 325.67 | 0.434 | 151200000 | 20 | 28 | 1 | 51.52
93.38 | 30.1 | 4.57 | 8.73 | 20.53 | 357.14 | 325.67 | 0.423 | 151200000 | 20 | 1 | 1 | 46.96
93.38 | 30.1 | 4.57 | 8.73 | 20.53 | 357.14 | 325.67 | 0.423 | 151200000 | 20 | 3 | 1 | 47.64
93.38 | 30.1 | 4.57 | 8.73 | 20.53 | 357.14 | 325.67 | 0.423 | 151200000 | 20 | 7 | 1 | 48.98
93.38 | 30.1 | 4.57 | 8.73 | 20.53 | 357.14 | 325.67 | 0.423 | 151200000 | 20 | 28 | 1 | 50.46
97.18 | 17.71 | 1.21 | 0.62 | 10.37 | 511.19 | 243.37 | 0.226 | 36399999.96 | 20 | 7 | 1 | 47.11
97.18 | 17.71 | 1.21 | 0.62 | 10.37 | 499.3 | 235.93 | 0.294 | 36399999.96 | 20 | 7 | 1 | 61.33
97.18 | 17.71 | 1.21 | 0.62 | 10.37 | 483.45 | 228.44 | 0.361 | 36399999.96 | 20 | 7 | 1 | 41.78
97.18 | 17.71 | 1.21 | 0.62 | 10.37 | 467.49 | 220.9 | 0.428 | 36399999.96 | 20 | 7 | 1 | 35.33
97.18 | 17.71 | 1.21 | 0.62 | 10.37 | 451.92 | 213.54 | 0.197 | 36399999.96 | 20 | 7 | 1 | 17.56
69.72 | 22.7 | 4.6 | 4.5 | 3.65 | 369.23 | 276.92 | 0.266 | 184800000 | 95 | 3 | 1 | 26.9411
69.72 | 22.7 | 4.6 | 4.5 | 3.65 | 369.23 | 276.92 | 0.266 | 184800000 | 95 | 7 | 1 | 43.3364
69.72 | 22.7 | 4.6 | 4.5 | 3.65 | 369.23 | 276.92 | 0.266 | 184800000 | 95 | 28 | 1 | 50.5723
69.72 | 22.7 | 4.6 | 4.5 | 3.65 | 369.23 | 276.92 | 0.266 | 184800000 | 95 | 56 | 1 | 58.4406
68.239 | 22.018 | 4.561 | 6.569 | 3.641 | 369.23 | 276.92 | 0.266 | 184800000 | 95 | 3 | 1 | 27.568
68.239 | 22.018 | 4.561 | 6.569 | 3.641 | 369.23 | 276.92 | 0.266 | 184800000 | 95 | 7 | 1 | 44.5939
68.239 | 22.018 | 4.561 | 6.569 | 3.641 | 369.23 | 276.92 | 0.266 | 184800000 | 95 | 28 | 1 | 52.4623
68.239 | 22.018 | 4.561 | 6.569 | 3.641 | 369.23 | 276.92 | 0.266 | 184800000 | 95 | 56 | 1 | 60.0157
66.758 | 21.335 | 4.522 | 8.638 | 3.632 | 369.23 | 276.92 | 0.266 | 184800000 | 95 | 3 | 1 | 28.8261
66.758 | 21.335 | 4.522 | 8.638 | 3.632 | 369.23 | 276.92 | 0.266 | 184800000 | 95 | 7 | 1 | 46.1684
66.758 | 21.335 | 4.522 | 8.638 | 3.632 | 369.23 | 276.92 | 0.266 | 184800000 | 95 | 28 | 1 | 54.038
66.758 | 21.335 | 4.522 | 8.638 | 3.632 | 369.23 | 276.92 | 0.266 | 184800000 | 95 | 56 | 1 | 61.9063
65.277 | 20.653 | 4.483 | 10.707 | 3.623 | 369.23 | 276.92 | 0.266 | 184800000 | 95 | 3 | 1 | 30.0848
65.277 | 20.653 | 4.483 | 10.707 | 3.623 | 369.23 | 276.92 | 0.266 | 184800000 | 95 | 7 | 1 | 49.9523
65.277 | 20.653 | 4.483 | 10.707 | 3.623 | 369.23 | 276.92 | 0.266 | 184800000 | 95 | 28 | 1 | 54.9791
65.277 | 20.653 | 4.483 | 10.707 | 3.623 | 369.23 | 276.92 | 0.266 | 184800000 | 95 | 56 | 1 | 65.0589
77.38 | 26.57 | 13.77 | 2.13 | 8.91 | 461.92 | 248.85 | 0.218 | 58800000 | 20 | 28 | 2 | 32
77.38 | 26.57 | 13.77 | 2.13 | 8.91 | 461.92 | 248.85 | 0.208 | 58800000 | 20 | 28 | 2 | 36
80.27 | 26.57 | 13.77 | 2.13 | 9.82 | 461.92 | 248.85 | 0.23 | 58800000 | 20 | 28 | 2 | 48
78.26 | 18.96 | 6.35 | 14.14 | 11.385 | 400.46 | 308.05 | 0.254 | 35466666.66 | 95 | 1 | 2 | 23.3732364
78.26 | 18.96 | 6.35 | 14.14 | 11.385 | 400.46 | 308.05 | 0.254 | 35466666.66 | 95 | 3 | 2 | 30.8885248
78.26 | 18.96 | 6.35 | 14.14 | 11.385 | 400.46 | 308.05 | 0.254 | 35466666.66 | 95 | 7 | 2 | 37.5074944
78.26 | 18.96 | 6.35 | 14.14 | 11.385 | 400.46 | 308.05 | 0.254 | 50400000 | 20 | 1 | 2 | 25.85535
78.26 | 18.96 | 6.35 | 14.14 | 11.385 | 400.46 | 308.05 | 0.254 | 50400000 | 20 | 3 | 2 | 29.9232584
78.26 | 18.96 | 6.35 | 14.14 | 11.385 | 400.46 | 308.05 | 0.254 | 50400000 | 20 | 7 | 2 | 32.6122148
78.26 | 18.96 | 6.35 | 14.14 | 11.385 | 400.46 | 308.05 | 0.254 | 75600000 | 20 | 1 | 2 | 12.4795156
78.26 | 18.96 | 6.35 | 14.14 | 11.385 | 400.46 | 308.05 | 0.254 | 75600000 | 20 | 3 | 2 | 14.3411008
78.26 | 18.96 | 6.35 | 14.14 | 11.385 | 400.46 | 308.05 | 0.254 | 75600000 | 20 | 7 | 2 | 16.6853192
78.26 | 18.96 | 6.35 | 14.14 | 11.385 | 492.88 | 215.63 | 0.254 | 35466666.66 | 95 | 1 | 2 | 29.0958872
78.26 | 18.96 | 6.35 | 14.14 | 11.385 | 492.88 | 215.63 | 0.254 | 35466666.66 | 95 | 3 | 2 | 29.7164156
78.26 | 18.96 | 6.35 | 14.14 | 11.385 | 492.88 | 215.63 | 0.254 | 35466666.66 | 95 | 7 | 2 | 30.8885248
78.26 | 18.96 | 6.35 | 14.14 | 11.385 | 492.88 | 215.63 | 0.254 | 50400000 | 20 | 1 | 2 | 21.4427036
78.26 | 18.96 | 6.35 | 14.14 | 11.385 | 492.88 | 215.63 | 0.254 | 50400000 | 20 | 3 | 2 | 23.3732364
78.26 | 18.96 | 6.35 | 14.14 | 11.385 | 492.88 | 215.63 | 0.254 | 50400000 | 20 | 7 | 2 | 27.9927256
78.26 | 18.96 | 6.35 | 14.14 | 11.385 | 492.88 | 215.63 | 0.254 | 75600000 | 20 | 1 | 2 | 16.1337384
78.26 | 18.96 | 6.35 | 14.14 | 11.385 | 492.88 | 215.63 | 0.254 | 75600000 | 20 | 3 | 2 | 19.0295376
78.26 | 18.96 | 6.35 | 14.14 | 11.385 | 492.88 | 215.63 | 0.254 | 75600000 | 20 | 7 | 2 | 19.650066
78.26 | 18.96 | 6.35 | 14.14 | 11.385 | 369.66 | 338.85 | 0.254 | 35466666.66 | 95 | 1 | 2 | 29.0269396
78.26 | 18.96 | 6.35 | 14.14 | 11.385 | 369.66 | 338.85 | 0.254 | 35466666.66 | 95 | 3 | 2 | 29.1648348
78.26 | 18.96 | 6.35 | 14.14 | 11.385 | 369.66 | 338.85 | 0.254 | 35466666.66 | 95 | 7 | 2 | 29.2337824
78.26 | 18.96 | 6.35 | 14.14 | 11.385 | 369.66 | 338.85 | 0.254 | 50400000 | 20 | 1 | 2 | 19.4432232
78.26 | 18.96 | 6.35 | 14.14 | 11.385 | 369.66 | 338.85 | 0.254 | 50400000 | 20 | 3 | 2 | 24.6142932
78.26 | 18.96 | 6.35 | 14.14 | 11.385 | 369.66 | 338.85 | 0.254 | 50400000 | 20 | 7 | 2 | 26.6137736
82.08 | 18.96 | 6.35 | 14.14 | 12.905 | 568.84 | 243.54 | 0.23 | 35466666.66 | 95 | 1 | 2 | 11.8589872
82.08 | 18.96 | 6.35 | 14.14 | 12.905 | 568.84 | 243.54 | 0.23 | 35466666.66 | 95 | 3 | 2 | 23.097446
82.08 | 18.96 | 6.35 | 14.14 | 12.905 | 568.84 | 243.54 | 0.23 | 35466666.66 | 95 | 7 | 2 | 24.476398
82.08 | 18.96 | 6.35 | 14.14 | 12.905 | 568.84 | 243.54 | 0.23 | 50400000 | 20 | 1 | 2 | 12.5484632
82.08 | 18.96 | 6.35 | 14.14 | 12.905 | 568.84 | 243.54 | 0.23 | 50400000 | 20 | 3 | 2 | 17.0990048
82.08 | 18.96 | 6.35 | 14.14 | 12.905 | 568.84 | 243.54 | 0.23 | 50400000 | 20 | 7 | 2 | 20.1326992
82.08 | 18.96 | 6.35 | 14.14 | 12.905 | 568.84 | 243.54 | 0.23 | 75600000 | 20 | 1 | 2 | 10.6179304
82.08 | 18.96 | 6.35 | 14.14 | 12.905 | 568.84 | 243.54 | 0.23 | 75600000 | 20 | 3 | 2 | 13.7205724
82.08 | 18.96 | 6.35 | 14.14 | 12.905 | 568.84 | 243.54 | 0.23 | 75600000 | 20 | 7 | 2 | 14.4100484
84.18 | 23.89 | 4.82 | 9.42 | 11.28 | 492.88 | 215.63 | 0.278 | 75600000 | 20 | 3 | 2 | 13.5826772
84.18 | 23.89 | 4.82 | 9.42 | 11.28 | 492.88 | 215.63 | 0.278 | 75600000 | 20 | 7 | 2 | 15.4442624
88 | 23.89 | 4.82 | 9.42 | 12.8 | 568.96 | 243.36 | 0.253 | -1866666.665 | 95 | 7 | 2 | 7.8600264
88 | 23.89 | 4.82 | 9.42 | 12.8 | 568.96 | 243.36 | 0.253 | -42000000 | 50 | 7 | 2 | 24.13166
88 | 23.89 | 4.82 | 9.42 | 12.8 | 568.96 | 243.36 | 0.253 | 12133333.33 | 20 | 1 | 2 | 10.6179304
88 | 23.89 | 4.82 | 9.42 | 12.8 | 568.96 | 243.36 | 0.253 | 12133333.33 | 20 | 3 | 2 | 13.7205724
88 | 23.89 | 4.82 | 9.42 | 12.8 | 568.96 | 243.36 | 0.253 | 12133333.33 | 20 | 7 | 2 | 14.4100484
88 | 23.89 | 4.82 | 9.42 | 12.8 | 568.96 | 243.36 | 0.253 | 35466666.66 | 95 | 1 | 2 | 11.8589872
88 | 23.89 | 4.82 | 9.42 | 12.8 | 568.96 | 243.36 | 0.253 | 35466666.66 | 95 | 3 | 2 | 23.097446
88 | 23.89 | 4.82 | 9.42 | 12.8 | 568.96 | 243.36 | 0.253 | 35466666.66 | 95 | 7 | 2 | 24.476398
88 | 23.89 | 4.82 | 9.42 | 12.8 | 568.96 | 243.36 | 0.253 | 50400000 | 20 | 1 | 2 | 12.5484632
88 | 23.89 | 4.82 | 9.42 | 12.8 | 568.96 | 243.36 | 0.253 | 50400000 | 20 | 3 | 2 | 17.0990048
88 | 23.89 | 4.82 | 9.42 | 12.8 | 568.96 | 243.36 | 0.253 | 50400000 | 20 | 7 | 2 | 20.1326992
88 | 23.89 | 4.82 | 9.42 | 12.8 | 568.96 | 243.36 | 0.253 | 75600000 | 20 | 1 | 2 | 22.8906032
88 | 23.89 | 4.82 | 9.42 | 12.8 | 568.96 | 243.36 | 0.253 | 75600000 | 20 | 3 | 2 | 23.9248172
88 | 23.89 | 4.82 | 9.42 | 12.8 | 568.96 | 243.36 | 0.253 | 75600000 | 20 | 7 | 2 | 28.268516
88 | 23.89 | 4.82 | 9.42 | 12.8 | 568.96 | 243.36 | 0.253 | 86800000.01 | 20 | 3 | 2 | 15.51321
88 | 23.89 | 4.82 | 9.42 | 12.8 | 568.96 | 243.36 | 0.253 | 86800000.01 | 20 | 7 | 2 | 28.4064112
84.18 | 23.89 | 4.82 | 9.42 | 11.28 | 400.46 | 308.05 | 0.262 | 35466666.66 | 20 | 1 | 2 | 13.0310964
84.18 | 23.89 | 4.82 | 9.42 | 11.28 | 400.46 | 308.05 | 0.262 | 35466666.66 | 20 | 3 | 2 | 15.857948
84.18 | 23.89 | 4.82 | 9.42 | 11.28 | 400.46 | 308.05 | 0.262 | 35466666.66 | 20 | 7 | 2 | 16.6163716
84.18 | 23.89 | 4.82 | 9.42 | 11.28 | 400.46 | 308.05 | 0.262 | 50400000 | 20 | 1 | 2 | 11.031616
84.18 | 23.89 | 4.82 | 9.42 | 11.28 | 400.46 | 308.05 | 0.262 | 50400000 | 20 | 3 | 2 | 12.3416204
84.18 | 23.89 | 4.82 | 9.42 | 11.28 | 400.46 | 308.05 | 0.262 | 50400000 | 20 | 7 | 2 | 17.7884808
84.18 | 23.89 | 4.82 | 9.42 | 11.28 | 400.46 | 308.05 | 0.262 | 100800000 | 20 | 1 | 2 | 24.476398
84.18 | 23.89 | 4.82 | 9.42 | 11.28 | 400.46 | 308.05 | 0.262 | 100800000 | 20 | 3 | 2 | 33.6464288
84.18 | 23.89 | 4.82 | 9.42 | 11.28 | 400.46 | 308.05 | 0.262 | 100800000 | 20 | 7 | 2 | 37.5074944
84.18 | 23.89 | 4.82 | 9.42 | 11.28 | 492.88 | 215.63 | 0.262 | 75600000 | 20 | 1 | 2 | 29.1648348
84.18 | 23.89 | 4.82 | 9.42 | 11.28 | 492.88 | 215.63 | 0.262 | 75600000 | 20 | 3 | 2 | 29.2337824
84.18 | 23.89 | 4.82 | 9.42 | 11.28 | 492.88 | 215.63 | 0.262 | 75600000 | 20 | 7 | 2 | 33.784324
84.18 | 23.89 | 4.82 | 9.42 | 11.28 | 400.46 | 308.05 | 0.262 | 151200000 | 20 | 3 | 2 | 10.686878
84.18 | 23.89 | 4.82 | 9.42 | 11.28 | 400.46 | 308.05 | 0.262 | 151200000 | 20 | 7 | 2 | 13.0310964
83.33 | 23.89 | 4.82 | 9.42 | 10.94 | 479.32 | 209.47 | 0.463 | -1866666.665 | 95 | 3 | 2 | 6.89476
83.33 | 23.89 | 4.82 | 9.42 | 10.94 | 479.32 | 209.47 | 0.463 | -1866666.665 | 95 | 7 | 2 | 7.9979216
83.33 | 23.89 | 4.82 | 9.42 | 10.94 | 479.32 | 209.47 | 0.314 | 12133333.33 | 20 | 1 | 2 | 5.9984412
83.33 | 23.89 | 4.82 | 9.42 | 10.94 | 479.32 | 209.47 | 0.314 | 12133333.33 | 20 | 3 | 2 | 13.2379392
83.33 | 23.89 | 4.82 | 9.42 | 10.94 | 479.32 | 209.47 | 0.314 | 12133333.33 | 20 | 7 | 2 | 16.2716336
83.33 | 23.89 | 4.82 | 9.42 | 10.94 | 479.32 | 209.47 | 0.345 | 35466666.66 | 95 | 1 | 2 | 17.581638
83.33 | 23.89 | 4.82 | 9.42 | 10.94 | 479.32 | 209.47 | 0.345 | 35466666.66 | 95 | 3 | 2 | 16.8232144
83.33 | 23.89 | 4.82 | 9.42 | 10.94 | 479.32 | 209.47 | 0.345 | 35466666.66 | 95 | 7 | 2 | 27.57904
83.33 | 23.89 | 4.82 | 9.42 | 10.94 | 479.32 | 209.47 | 0.345 | 35466666.66 | 20 | 1 | 2 | 14.9616292
83.33 | 23.89 | 4.82 | 9.42 | 10.94 | 479.32 | 209.47 | 0.345 | 35466666.66 | 20 | 3 | 2 | 18.6847996
83.33 | 23.89 | 4.82 | 9.42 | 10.94 | 479.32 | 209.47 | 0.345 | 35466666.66 | 20 | 7 | 2 | 28.8200968
83.33 | 23.89 | 4.82 | 9.42 | 10.94 | 479.32 | 209.47 | 0.452 | 75600000 | 20 | 3 | 2 | 13.0310964
83.33 | 23.89 | 4.82 | 9.42 | 10.94 | 479.32 | 209.47 | 0.452 | 75600000 | 20 | 7 | 2 | 13.9963628
84.18 | 23.89 | 4.82 | 9.42 | 11.28 | 400.46 | 308.05 | 0.254 | 12133333.33 | 20 | 1 | 2 | 12.4795156
84.18 | 23.89 | 4.82 | 9.42 | 11.28 | 400.46 | 308.05 | 0.254 | 12133333.33 | 20 | 3 | 2 | 14.3411008
84.18 | 23.89 | 4.82 | 9.42 | 11.28 | 400.46 | 308.05 | 0.254 | 12133333.33 | 20 | 7 | 2 | 16.6853192
84.18 | 23.89 | 4.82 | 9.42 | 11.28 | 400.46 | 308.05 | 0.254 | 35466666.66 | 20 | 1 | 2 | 23.442184
84.18 | 23.89 | 4.82 | 9.42 | 11.28 | 400.46 | 308.05 | 0.254 | 35466666.66 | 20 | 3 | 2 | 30.8885248
84.18 | 23.89 | 4.82 | 9.42 | 11.28 | 400.46 | 308.05 | 0.254 | 35466666.66 | 20 | 7 | 2 | 32.6811624
84.18 | 23.89 | 4.82 | 9.42 | 11.28 | 400.46 | 308.05 | 0.254 | 50400000 | 20 | 1 | 2 | 25.85535
84.18 | 23.89 | 4.82 | 9.42 | 11.28 | 400.46 | 308.05 | 0.254 | 50400000 | 20 | 3 | 2 | 29.992206
84.18 | 23.89 | 4.82 | 9.42 | 11.28 | 400.46 | 308.05 | 0.254 | 50400000 | 20 | 7 | 2 | 37.5074944
84.18 | 23.89 | 4.82 | 9.42 | 11.28 | 400.46 | 308.05 | 0.254 | 100800000 | 20 | 3 | 2 | 27.3721972
84.18 | 23.89 | 4.82 | 9.42 | 11.28 | 400.46 | 308.05 | 0.254 | 100800000 | 20 | 7 | 2 | 38.610656
84.18 | 23.89 | 4.82 | 9.42 | 11.28 | 400.46 | 308.05 | 0.254 | 75600000 | 20 | 1 | 2 | 39.1622368
84.18 | 23.89 | 4.82 | 9.42 | 11.28 | 400.46 | 308.05 | 0.254 | 75600000 | 20 | 3 | 2 | 46.194892
84.18 | 23.89 | 4.82 | 9.42 | 11.28 | 400.46 | 308.05 | 0.254 | 75600000 | 20 | 7 | 2 | 49.1596388
84.18 | 23.89 | 4.82 | 9.42 | 11.28 | 492.88 | 215.63 | 0.254 | -1866666.665 | 95 | 3 | 2 | 6.0673888
84.18 | 23.89 | 4.82 | 9.42 | 11.28 | 492.88 | 215.63 | 0.254 | -1866666.665 | 95 | 7 | 2 | 11.3074064
84.18 | 23.89 | 4.82 | 9.42 | 11.28 | 492.88 | 215.63 | 0.254 | 12133333.33 | 20 | 1 | 2 | 16.1337384
84.18 | 23.89 | 4.82 | 9.42 | 11.28 | 492.88 | 215.63 | 0.254 | 12133333.33 | 20 | 3 | 2 | 19.0295376
84.18 | 23.89 | 4.82 | 9.42 | 11.28 | 492.88 | 215.63 | 0.254 | 12133333.33 | 20 | 7 | 2 | 19.650066
84.18 | 23.89 | 4.82 | 9.42 | 11.28 | 492.88 | 215.63 | 0.254 | 35466666.66 | 95 | 1 | 2 | 29.0958872
84.18 | 23.89 | 4.82 | 9.42 | 11.28 | 492.88 | 215.63 | 0.254 | 35466666.66 | 95 | 3 | 2 | 29.7164156
84.18 | 23.89 | 4.82 | 9.42 | 11.28 | 492.88 | 215.63 | 0.254 | 35466666.66 | 95 | 7 | 2 | 30.8885248
84.18 | 23.89 | 4.82 | 9.42 | 11.28 | 492.88 | 215.63 | 0.254 | 50400000 | 20 | 1 | 2 | 21.4427036
84.18 | 23.89 | 4.82 | 9.42 | 11.28 | 492.88 | 215.63 | 0.254 | 50400000 | 20 | 3 | 2 | 23.3732364
84.18 | 23.89 | 4.82 | 9.42 | 11.28 | 492.88 | 215.63 | 0.254 | 50400000 | 20 | 7 | 2 | 27.9927256
84.18 | 23.89 | 4.82 | 9.42 | 11.28 | 492.88 | 215.63 | 0.254 | 75600000 | 20 | 1 | 2 | 22.40797
84.18 | 23.89 | 4.82 | 9.42 | 11.28 | 492.88 | 215.63 | 0.254 | 75600000 | 20 | 3 | 2 | 34.6806428
84.18 | 23.89 | 4.82 | 9.42 | 11.28 | 492.88 | 215.63 | 0.254 | 75600000 | 20 | 7 | 2 | 38.955394
84.18 | 23.89 | 4.82 | 9.42 | 11.28 | 369.66 | 338.85 | 0.254 | 35466666.66 | 95 | 1 | 2 | 29.0269396
84.18 | 23.89 | 4.82 | 9.42 | 11.28 | 369.66 | 338.85 | 0.254 | 35466666.66 | 95 | 3 | 2 | 29.1648348
84.18 | 23.89 | 4.82 | 9.42 | 11.28 | 369.66 | 338.85 | 0.254 | 35466666.66 | 95 | 7 | 2 | 29.2337824
84.18 | 23.89 | 4.82 | 9.42 | 11.28 | 369.66 | 338.85 | 0.254 | 50400000 | 20 | 1 | 2 | 19.4432232
84.18 | 23.89 | 4.82 | 9.42 | 11.28 | 369.66 | 338.85 | 0.254 | 50400000 | 20 | 3 | 2 | 24.6142932
84.18 | 23.89 | 4.82 | 9.42 | 11.28 | 369.66 | 338.85 | 0.254 | 50400000 | 20 | 7 | 2 | 26.6137736
84.18 | 23.89 | 4.82 | 9.42 | 11.28 | 369.66 | 338.85 | 0.254 | 75600000 | 20 | 1 | 2 | 22.40797
84.18 | 23.89 | 4.82 | 9.42 | 11.28 | 369.66 | 338.85 | 0.254 | 75600000 | 20 | 3 | 2 | 32.1295816
84.18 | 23.89 | 4.82 | 9.42 | 11.28 | 369.66 | 338.85 | 0.254 | 75600000 | 20 | 7 | 2 | 35.2322236
84.18 | 23.89 | 4.82 | 9.42 | 11.28 | 400.46 | 308.05 | 0.242 | -1866666.665 | 95 | 3 | 2 | 8.4805548
84.18 | 23.89 | 4.82 | 9.42 | 11.28 | 400.46 | 308.05 | 0.242 | -1866666.665 | 95 | 7 | 2 | 12.2726728
84.18 | 23.89 | 4.82 | 9.42 | 11.28 | 400.46 | 308.05 | 0.242 | 35466666.66 | 95 | 1 | 2 | 7.0326552
84.18 | 23.89 | 4.82 | 9.42 | 11.28 | 400.46 | 308.05 | 0.242 | 35466666.66 | 95 | 3 | 2 | 11.376354
84.18 | 23.89 | 4.82 | 9.42 | 11.28 | 400.46 | 308.05 | 0.242 | 35466666.66 | 20 | 1 | 2 | 35.7838044
84.18 | 23.89 | 4.82 | 9.42 | 11.28 | 400.46 | 308.05 | 0.242 | 35466666.66 | 20 | 3 | 2 | 40.7480316
82.29 | 29 | 6.74 | 1.29 | 12.92 | 400.46 | 308.05 | 0.262 | 100800000 | 20 | 1 | 2 | 28.7511492
82.29 | 29 | 6.74 | 1.29 | 12.92 | 400.46 | 308.05 | 0.262 | 100800000 | 20 | 3 | 2 | 29.9232584
82.29 | 29 | 6.74 | 1.29 | 12.92 | 400.46 | 308.05 | 0.262 | 100800000 | 20 | 7 | 2 | 32.4743196
82.29 | 29 | 6.74 | 1.29 | 12.92 | 400.46 | 308.05 | 0.254 | 100800000 | 20 | 1 | 2 | 27.3721972
82.29 | 29 | 6.74 | 1.29 | 12.92 | 400.46 | 308.05 | 0.254 | 100800000 | 20 | 3 | 2 | 32.3364244
82.29 | 29 | 6.74 | 1.29 | 12.92 | 400.46 | 308.05 | 0.254 | 100800000 | 20 | 7 | 2 | 41.5754028
82.29 | 29 | 6.74 | 1.29 | 12.92 | 492.88 | 215.63 | 0.239 | 75600000 | 20 | 1 | 2 | 30.681682
82.29 | 29 | 6.74 | 1.29 | 12.92 | 492.88 | 215.63 | 0.239 | 75600000 | 20 | 3 | 2 | 33.3016908
82.29 | 29 | 6.74 | 1.29 | 12.92 | 492.88 | 215.63 | 0.239 | 75600000 | 20 | 7 | 2 | 33.3016908
82.29 | 29 | 6.74 | 1.29 | 12.92 | 492.88 | 215.63 | 0.215 | 75600000 | 20 | 1 | 2 | 8.273712
82.29 | 29 | 6.74 | 1.29 | 12.92 | 492.88 | 215.63 | 0.215 | 75600000 | 20 | 3 | 2 | 9.2389784
82.29 | 29 | 6.74 | 1.29 | 12.92 | 492.88 | 215.63 | 0.215 | 75600000 | 20 | 7 | 2 | 10.34214
100.01 | 27.13 | 8.06 | 0.03 | 21.27 | 450 | 242.31 | 0.3 | 84000000 | 20 | 1 | 1 | 30
96.16 | 27.13 | 8.06 | 0.03 | 19.42 | 450 | 242.31 | 0.273 | 84000000 | 20 | 1 | 1 | 30
97.21 | 27.13 | 8.06 | 0.03 | 19.93 | 450 | 242.31 | 0.299 | 84000000 | 20 | 1 | 1 | 40
100.01 | 27.13 | 8.06 | 0.03 | 21.27 | 450 | 242.31 | 0.3 | 84000000 | 20 | 1 | 1 | 28
100.01 | 27.13 | 8.06 | 0.03 | 21.27 | 450 | 242.31 | 0.3 | 168000000 | 20 | 1 | 1 | 32
100.01 | 27.13 | 8.06 | 0.03 | 21.27 | 450 | 242.31 | 0.3 | 168000000 | 20 | 1 | 1 | 32
100.01 | 27.13 | 8.06 | 0.03 | 21.27 | 450 | 242.31 | 0.306 | 168000000 | 20 | 1 | 1 | 30
100.01 | 27.13 | 8.06 | 0.03 | 21.27 | 450 | 242.31 | 0.312 | 168000000 | 20 | 1 | 1 | 29
100.01 | 27.13 | 8.06 | 0.03 | 21.27 | 450 | 242.31 | 0.3 | 168000000 | 20 | 1 | 1 | 36
100.01 | 27.13 | 8.06 | 0.03 | 21.27 | 450 | 242.31 | 0.3 | 168000000 | 20 | 1 | 1 | 45
97.21 | 27.13 | 8.06 | 0.03 | 19.93 | 450 | 242.31 | 0.325 | 84000000 | 20 | 1 | 1 | 32
97.21 | 27.13 | 8.06 | 0.03 | 19.93 | 450 | 242.31 | 0.315 | 84000000 | 20 | 1 | 1 | 35
97.21 | 27.13 | 8.06 | 0.03 | 19.93 | 450 | 242.31 | 0.304 | 84000000 | 20 | 1 | 1 | 43
97.21 | 27.13 | 8.06 | 0.03 | 19.93 | 450 | 242.31 | 0.293 | 84000000 | 20 | 1 | 1 | 46
97.21 | 27.13 | 8.06 | 0.03 | 19.93 | 450 | 242.31 | 0.293 | 58800000 | 20 | 1 | 1 | 38
97.21 | 27.13 | 8.06 | 0.03 | 19.93 | 450 | 242.31 | 0.293 | 84000000 | 20 | 1 | 1 | 46
97.21 | 27.13 | 8.06 | 0.03 | 19.93 | 450 | 242.31 | 0.293 | 109200000 | 20 | 1 | 1 | 49
99.412 | 24.898 | 2.432 | 17.516 | 16.434 | 421.51 | 191.63 | 0.359 | 0 | 50 | 28 | 1 | 50.8922
95.832 | 24.898 | 2.432 | 17.516 | 15.364 | 421.51 | 191.63 | 0.363 | 0 | 50 | 28 | 1 | 46.8307
90.762 | 24.898 | 2.432 | 17.516 | 13.844 | 421.51 | 191.63 | 0.368 | 0 | 50 | 28 | 1 | 32.6459
108.34 | 31.83 | 3.22 | 4.86 | 16.49 | 421.51 | 191.63 | 0.359 | 0 | 50 | 28 | 1 | 31.2766
103.876 | 28.364 | 2.826 | 11.188 | 16.462 | 421.51 | 191.63 | 0.359 | 0 | 50 | 28 | 1 | 32.9787
117.582 | 24.898 | 2.432 | 17.516 | 21.884 | 361.29 | 164.26 | 0.359 | 0 | 50 | 28 | 1 | 31.0011
108.634 | 24.892 | 2.431 | 17.528 | 19.204 | 391.4 | 177.95 | 0.36 | 0 | 50 | 28 | 1 | 32.7006
99.412 | 24.898 | 2.432 | 17.516 | 16.434 | 361.29 | 255.51 | 0.359 | 0 | 50 | 28 | 1 | 42.6055
99.412 | 24.898 | 2.432 | 17.516 | 16.434 | 331.18 | 287.45 | 0.359 | 0 | 50 | 28 | 1 | 37.136
99.412 | 24.898 | 2.432 | 17.516 | 16.434 | 301.08 | 319.39 | 0.359 | 0 | 50 | 28 | 1 | 35.6808
108.635 | 24.893 | 2.431 | 17.526 | 19.204 | 361.29 | 164.26 | 0.295 | 0 | 50 | 28 | 1 | 36.2842
99.412 | 24.898 | 2.432 | 17.516 | 16.434 | 421.51 | 191.63 | 0.378 | 0 | 50 | 28 | 1 | 30.1053
99.412 | 24.898 | 2.432 | 17.516 | 16.434 | 421.51 | 191.63 | 0.347 | 0 | 50 | 28 | 1 | 41.8947
77.427 | 24.956 | 2.439 | 17.409 | 16.294 | 307.53 | 197.72 | 0.325 | 0 | 50 | 7 | 1 | 46.5
77.427 | 24.956 | 2.439 | 17.409 | 16.294 | 307.53 | 197.72 | 0.325 | 0 | 50 | 28 | 1 | 66.259
74.447 | 24.956 | 2.439 | 17.409 | 14.804 | 307.53 | 197.72 | 0.328 | 0 | 50 | 7 | 1 | 47.75
74.447 | 24.956 | 2.439 | 17.409 | 14.804 | 307.53 | 197.72 | 0.328 | 0 | 50 | 28 | 1 | 67.3861
69.387 | 24.956 | 2.439 | 17.409 | 12.274 | 307.53 | 197.72 | 0.332 | 0 | 50 | 7 | 1 | 38.25
69.387 | 24.956 | 2.439 | 17.409 | 12.274 | 307.53 | 197.72 | 0.332 | 0 | 50 | 28 | 1 | 53.2493
81.061 | 27.778 | 2.759 | 12.258 | 16.317 | 307.53 | 197.72 | 0.335 | 0 | 50 | 7 | 1 | 33.75
81.061 | 27.778 | 2.759 | 12.258 | 16.317 | 307.53 | 197.72 | 0.335 | 0 | 50 | 28 | 1 | 40.6474
78.081 | 27.778 | 2.759 | 12.258 | 14.827 | 307.53 | 197.72 | 0.338 | 0 | 50 | 7 | 1 | 31.75
78.081 | 27.778 | 2.759 | 12.258 | 14.827 | 307.53 | 197.72 | 0.338 | 0 | 50 | 28 | 1 | 34.2926
73.021 | 27.778 | 2.759 | 12.258 | 12.297 | 307.53 | 197.72 | 0.342 | 0 | 50 | 7 | 1 | 12
73.021 | 27.778 | 2.759 | 12.258 | 12.297 | 307.53 | 197.72 | 0.342 | 0 | 50 | 28 | 1 | 18.717
81.816 | 28.364 | 2.826 | 11.188 | 16.322 | 307.53 | 197.72 | 0.337 | 0 | 50 | 7 | 1 | 33
81.816 | 28.364 | 2.826 | 11.188 | 16.322 | 307.53 | 197.72 | 0.337 | 0 | 50 | 28 | 1 | 44.1007
78.836 | 28.364 | 2.826 | 11.188 | 14.832 | 307.53 | 197.72 | 0.34 | 0 | 50 | 7 | 1 | 28.75
78.836 | 28.364 | 2.826 | 11.188 | 14.832 | 307.53 | 197.72 | 0.34 | 0 | 50 | 28 | 1 | 38.3213
69.387 | 24.956 | 2.439 | 17.409 | 12.274 | 307.53 | 197.72 | 0.332 | 0 | 50 | 7 | 1 | 5.25
69.387 | 24.956 | 2.439 | 17.409 | 12.274 | 307.53 | 197.72 | 0.332 | 0 | 50 | 28 | 1 | 6.0551
77.427 | 24.956 | 2.439 | 17.409 | 16.294 | 337.28 | 168.06 | 0.325 | 0 | 50 | 28 | 1 | 57.2846
77.427 | 24.956 | 2.439 | 17.409 | 16.294 | 278.14 | 227 | 0.325 | 0 | 50 | 28 | 1 | 66.9997
77.427 | 24.956 | 2.439 | 17.409 | 16.294 | 218.28 | 286.69 | 0.325 | 0 | 50 | 28 | 1 | 52.1414
74.447 | 24.956 | 2.439 | 17.409 | 14.804 | 337.28 | 168.06 | 0.328 | 0 | 50 | 28 | 1 | 52.6417
74.447 | 24.956 | 2.439 | 17.409 | 14.804 | 278.14 | 227 | 0.328 | 0 | 50 | 28 | 1 | 68.4283
74.447 | 24.956 | 2.439 | 17.409 | 14.804 | 218.28 | 286.69 | 0.328 | 0 | 50 | 28 | 1 | 52.8557
69.387 | 24.956 | 2.439 | 17.409 | 12.274 | 337.28 | 168.06 | 0.332 | 0 | 50 | 28 | 1 | 44.4303
69.387 | 24.956 | 2.439 | 17.409 | 12.274 | 278.14 | 227 | 0.332 | 0 | 50 | 28 | 1 | 53.7883
69.387 | 24.956 | 2.439 | 17.409 | 12.274 | 218.28 | 286.69 | 0.332 | 0 | 50 | 28 | 1 | 35.0014
74.453 | 24.961 | 2.439 | 17.401 | 14.805 | 307.53 | 217.49 | 0.355 | 0 | 50 | 28 | 1 | 46.5007
74.445 | 24.955 | 2.438 | 17.413 | 14.804 | 307.53 | 237.64 | 0.388 | 0 | 50 | 28 | 1 | 66.9274
78.073 | 27.772 | 2.759 | 12.27 | 14.827 | 307.53 | 217.49 | 0.366 | 0 | 50 | 28 | 1 | 37.5029
78.085 | 27.781 | 2.76 | 12.253 | 14.827 | 307.53 | 237.26 | 0.4 | 0 | 50 | 28 | 1 | 34.0664
61.337 | 24.956 | 2.439 | 17.409 | 8.244 | 307.53 | 197.72 | 0.333 | 0 | 50 | 28 | 1 | 40.2703
75.347 | 24.956 | 2.439 | 17.409 | 15.254 | 307.53 | 197.72 | 0.336 | 0 | 50 | 28 | 1 | 49.7297
78.027 | 24.956 | 2.439 | 17.409 | 16.594 | 307.53 | 197.72 | 0.333 | 0 | 50 | 28 | 1 | 46.7568
69.387 | 24.956 | 2.439 | 17.409 | 12.274 | 307.53 | 197.72 | 0.328 | 0 | 50 | 28 | 1 | 32.6966
69.387 | 24.956 | 2.439 | 17.409 | 12.274 | 307.53 | 197.72 | 0.338 | 0 | 50 | 28 | 1 | 66.4045
69.387 | 24.956 | 2.439 | 17.409 | 12.274 | 307.53 | 197.72 | 0.343 | 0 | 50 | 28 | 1 | 71.7978
66.51 | 22 | 8.5 | 6 | 4.78 | 0 | 0 | 0.245 | 0 | 50 | 28 | 1 | 26.95
79.02 | 22 | 8.5 | 6 | 8.56 | 0 | 0 | 0.255 | 0 | 50 | 28 | 1 | 40.36
67.9 | 22 | 8.5 | 6 | 5.2 | 0 | 0 | 0.272 | 0 | 50 | 28 | 1 | 15.77
81.8 | 22 | 8.5 | 6 | 9.4 | 0 | 0 | 0.284 | 0 | 50 | 28 | 1 | 32.34
69.29 | 22 | 8.5 | 6 | 5.62 | 0 | 0 | 0.299 | 0 | 50 | 28 | 1 | 19.47
84.58 | 22 | 8.5 | 6 | 10.24 | 0 | 0 | 0.312 | 0 | 50 | 28 | 1 | 37.44
99.87 | 22 | 8.5 | 6 | 14.86 | 0 | 0 | 0.325 | 0 | 50 | 28 | 1 | 47.09
83.7 | 29.7 | 10.98 | 1.91 | 15.15 | 415.77 | 185.77 | 0.21 | 0 | 50 | 7 | 1 | 3.76
83.7 | 29.7 | 10.98 | 1.91 | 15.15 | 415.77 | 185.77 | 0.21 | 0 | 50 | 28 | 1 | 23.4
81.48 | 28.17 | 9.948 | 6.069 | 15.129 | 415.77 | 185.77 | 0.21 | 0 | 50 | 7 | 1 | 6.41
81.48 | 28.17 | 9.948 | 6.069 | 15.129 | 415.77 | 185.77 | 0.21 | 0 | 50 | 28 | 1 | 29.52
79.26 | 26.64 | 8.916 | 10.228 | 15.108 | 415.77 | 185.77 | 0.21 | 0 | 50 | 7 | 1 | 9.4
79.26 | 26.64 | 8.916 | 10.228 | 15.108 | 415.77 | 185.77 | 0.21 | 0 | 50 | 28 | 1 | 32.86
77.04 | 25.11 | 7.884 | 14.387 | 15.087 | 415.77 | 185.77 | 0.21 | 0 | 50 | 7 | 1 | 13.1
77.04 | 25.11 | 7.884 | 14.387 | 15.087 | 415.77 | 185.77 | 0.21 | 0 | 50 | 28 | 1 | 35.73
74.82 | 23.58 | 6.852 | 18.546 | 15.066 | 415.77 | 185.77 | 0.21 | 0 | 50 | 7 | 1 | 17.11
74.82 | 23.58 | 6.852 | 18.546 | 15.066 | 415.77 | 185.77 | 0.21 | 0 | 50 | 28 | 1 | 36.93
72.6 | 22.05 | 5.82 | 22.705 | 15.045 | 415.77 | 185.77 | 0.21 | 0 | 50 | 7 | 1 | 21.09
72.6 | 22.05 | 5.82 | 22.705 | 15.045 | 415.77 | 185.77 | 0.21 | 0 | 50 | 28 | 1 | 39.23
55.84 | 33.6 | 4.4 | 12.37 | 6.9 | 465.99 | 204.94 | 0.275 | 25200000 | 20 | 1 | 1 | 27
55.84 | 33.6 | 4.4 | 12.37 | 6.9 | 465.99 | 204.94 | 0.275 | 25200000 | 20 | 1 | 1 | 30
55.84 | 33.6 | 4.4 | 12.37 | 6.9 | 465.99 | 204.94 | 0.275 | 25200000 | 20 | 1 | 1 | 34
55.84 | 33.6 | 4.4 | 12.37 | 6.9 | 465.99 | 204.94 | 0.275 | 25200000 | 20 | 1 | 1 | 37
55.84 | 33.6 | 4.4 | 12.37 | 6.9 | 465.99 | 204.94 | 0.275 | 25200000 | 20 | 1 | 1 | 32
55.84 | 33.6 | 4.4 | 12.37 | 6.9 | 465.99 | 204.94 | 0.284 | 92400000 | 20 | 1 | 1 | 51
55.84 | 33.6 | 4.4 | 12.37 | 6.9 | 465.99 | 204.94 | 0.281 | 92400000 | 20 | 1 | 1 | 50.6
55.84 | 33.6 | 4.4 | 12.37 | 6.9 | 465.99 | 204.94 | 0.284 | 92400000 | 20 | 1 | 1 | 49.8
55.84 | 33.6 | 4.4 | 12.37 | 6.9 | 465.99 | 204.94 | 0.287 | 92400000 | 20 | 1 | 1 | 50.2
55.84 | 33.6 | 4.4 | 12.37 | 6.9 | 465.99 | 204.94 | 0.275 | 58800000 | 20 | 1 | 1 | 34
55.84 | 33.6 | 4.4 | 12.37 | 6.9 | 465.99 | 204.94 | 0.275 | 58800000 | 20 | 1 | 1 | 37
55.84 | 33.6 | 4.4 | 12.37 | 6.9 | 465.99 | 204.94 | 0.275 | 58800000 | 20 | 1 | 1 | 41
55.84 | 33.6 | 4.4 | 12.37 | 6.9 | 465.99 | 204.94 | 0.275 | 58800000 | 20 | 1 | 1 | 45
55.84 | 33.6 | 4.4 | 12.37 | 6.9 | 465.99 | 204.94 | 0.275 | 58800000 | 20 | 1 | 1 | 49
55.84 | 33.6 | 4.4 | 12.37 | 6.9 | 465.99 | 204.94 | 0.275 | 92400000 | 20 | 1 | 1 | 38
55.84 | 33.6 | 4.4 | 12.37 | 6.9 | 465.99 | 204.94 | 0.275 | 92400000 | 20 | 1 | 1 | 42
55.84 | 33.6 | 4.4 | 12.37 | 6.9 | 465.99 | 204.94 | 0.275 | 92400000 | 20 | 1 | 1 | 46
55.84 | 33.6 | 4.4 | 12.37 | 6.9 | 465.99 | 204.94 | 0.275 | 92400000 | 20 | 1 | 1 | 51
55.84 | 33.6 | 4.4 | 12.37 | 6.9 | 465.99 | 204.94 | 0.275 | 92400000 | 20 | 1 | 1 | 44
55.84 | 33.6 | 4.4 | 12.37 | 6.9 | 465.99 | 204.94 | 0.275 | 126000000 | 20 | 1 | 1 | 40
55.84 | 33.6 | 4.4 | 12.37 | 6.9 | 465.99 | 204.94 | 0.275 | 126000000 | 20 | 1 | 1 | 44
55.84 | 33.6 | 4.4 | 12.37 | 6.9 | 465.99 | 204.94 | 0.275 | 126000000 | 20 | 1 | 1 | 48
55.84 | 33.6 | 4.4 | 12.37 | 6.9 | 465.99 | 204.94 | 0.275 | 126000000 | 20 | 1 | 1 | 52
55.84 | 33.6 | 4.4 | 12.37 | 6.9 | 465.99 | 204.94 | 0.275 | 126000000 | 20 | 1 | 1 | 46
101.005 | 22.235 | 1.075 | 20.2 | 25.415 | 416 | 216 | 0.273 | 46200000 | 20 | 3 | 1 | 38.71
101.005 | 22.235 | 1.075 | 20.2 | 25.415 | 416 | 216 | 0.273 | 46200000 | 20 | 7 | 1 | 51.15
101.005 | 22.235 | 1.075 | 20.2 | 25.415 | 416 | 216 | 0.273 | 92400000 | 20 | 3 | 1 | 50.22
101.005 | 22.235 | 1.075 | 20.2 | 25.415 | 416 | 216 | 0.273 | 92400000 | 20 | 7 | 1 | 57.53
101.005 | 22.235 | 1.075 | 20.2 | 25.415 | 416 | 216 | 0.273 | 54600000 | 20 | 3 | 1 | 67.91
101.005 | 22.235 | 1.075 | 20.2 | 25.415 | 416 | 216 | 0.273 | 54600000 | 20 | 7 | 1 | 76.53
101.005 | 22.235 | 1.075 | 20.2 | 25.415 | 416 | 216 | 0.273 | 109200000 | 20 | 3 | 1 | 66.2
101.005 | 22.235 | 1.075 | 20.2 | 25.415 | 416 | 216 | 0.273 | 109200000 | 20 | 7 | 1 | 60.91
101.005 | 22.235 | 1.075 | 20.2 | 25.415 | 416 | 216 | 0.273 | 63000000 | 20 | 3 | 1 | 57.24
101.005 | 22.235 | 1.075 | 20.2 | 25.415 | 416 | 216 | 0.273 | 63000000 | 20 | 7 | 1 | 54.18
101.005 | 22.235 | 1.075 | 20.2 | 25.415 | 416 | 216 | 0.273 | 126000000 | 20 | 3 | 1 | 47.24
101.005 | 22.235 | 1.075 | 20.2 | 25.415 | 416 | 216 | 0.273 | 126000000 | 20 | 7 | 1 | 46.12
101.005 | 22.235 | 1.075 | 20.2 | 25.415 | 416 | 216 | 0.308 | 54600000 | 20 | 7 | 1 | 70.24
101.005 | 22.235 | 1.075 | 20.2 | 25.415 | 416 | 216 | 0.345 | 54600000 | 20 | 7 | 1 | 63.64
101.005 | 22.235 | 1.075 | 20.2 | 25.415 | 416 | 216 | 0.381 | 54600000 | 20 | 7 | 1 | 60.42
101.005 | 22.235 | 1.075 | 20.2 | 25.415 | 416 | 216 | 0.417 | 54600000 | 20 | 7 | 1 | 55.53
88.8 | 27.2 | 11.17 | 1.9 | 13.39 | 465 | 250.38 | 0.216 | 0 | 50 | 3 | 2 | 4.65116
88.8 | 27.2 | 11.17 | 1.9 | 13.39 | 465 | 250.38 | 0.216 | 0 | 50 | 7 | 2 | 15.814
88.8 | 27.2 | 11.17 | 1.9 | 13.39 | 465 | 250.38 | 0.216 | 0 | 50 | 28 | 2 | 26.5116
88.8 | 27.2 | 11.17 | 1.9 | 13.39 | 465 | 250.38 | 0.216 | 0 | 50 | 56 | 2 | 30.2326
86.425 | 25.705 | 10.105 | 6.255 | 13.385 | 465 | 250.38 | 0.216 | 0 | 50 | 3 | 2 | 12.5581
86.425 | 25.705 | 10.105 | 6.255 | 13.385 | 465 | 250.38 | 0.216 | 0 | 50 | 7 | 2 | 22.3256
86.425 | 25.705 | 10.105 | 6.255 | 13.385 | 465 | 250.38 | 0.216 | 0 | 50 | 28 | 2 | 34.8837
86.425 | 25.705 | 10.105 | 6.255 | 13.385 | 465 | 250.38 | 0.216 | 0 | 50 | 56 | 2 | 38.1395
84.05 | 24.21 | 9.04 | 10.61 | 13.38 | 465 | 250.38 | 0.216 | 0 | 50 | 3 | 2 | 20
84.05 | 24.21 | 9.04 | 10.61 | 13.38 | 465 | 250.38 | 0.216 | 0 | 50 | 7 | 2 | 28.3721
84.05 | 24.21 | 9.04 | 10.61 | 13.38 | 465 | 250.38 | 0.216 | 0 | 50 | 28 | 2 | 45.5814
84.05 | 24.21 | 9.04 | 10.61 | 13.38 | 465 | 250.38 | 0.216 | 0 | 50 | 56 | 2 | 45.5814
81.675 | 22.715 | 7.975 | 14.965 | 13.375 | 465 | 250.38 | 0.216 | 0 | 50 | 3 | 2 | 28.3721
81.675 | 22.715 | 7.975 | 14.965 | 13.375 | 465 | 250.38 | 0.216 | 0 | 50 | 7 | 2 | 41.8605
81.675 | 22.715 | 7.975 | 14.965 | 13.375 | 465 | 250.38 | 0.216 | 0 | 50 | 28 | 2 | 55.814
81.675 | 22.715 | 7.975 | 14.965 | 13.375 | 465 | 250.38 | 0.216 | 0 | 50 | 56 | 2 | 62.3256
82.035 | 25.705 | 10.105 | 6.255 | 11.755 | 465 | 250.38 | 0.189 | 0 | 50 | 3 | 2 | 19.7802
82.035 | 25.705 | 10.105 | 6.255 | 11.755 | 465 | 250.38 | 0.189 | 0 | 50 | 7 | 2 | 32.5275
82.035 | 25.705 | 10.105 | 6.255 | 11.755 | 465 | 250.38 | 0.189 | 0 | 50 | 28 | 2 | 45.7143
82.035 | 25.705 | 10.105 | 6.255 | 11.755 | 465 | 250.38 | 0.189 | 0 | 50 | 56 | 2 | 51.4286
90.785 | 25.705 | 10.105 | 6.255 | 15.005 | 465 | 250.38 | 0.243 | 0 | 50 | 3 | 2 | 12.3077
90.785 | 25.705 | 10.105 | 6.255 | 15.005 | 465 | 250.38 | 0.243 | 0 | 50 | 7 | 2 | 20.2198
90.785 | 25.705 | 10.105 | 6.255 | 15.005 | 465 | 250.38 | 0.243 | 0 | 50 | 28 | 2 | 30.3297
90.785 | 25.705 | 10.105 | 6.255 | 15.005 | 465 | 250.38 | 0.243 | 0 | 50 | 56 | 2 | 33.8462
80.805 | 25.705 | 10.105 | 6.255 | 11.295 | 465 | 250.38 | 0.209 | 0 | 50 | 3 | 2 | 11.7117
80.805 | 25.705 | 10.105 | 6.255 | 11.295 | 465 | 250.38 | 0.209 | 0 | 50 | 7 | 2 | 18.9189
80.805 | 25.705 | 10.105 | 6.255 | 11.295 | 465 | 250.38 | 0.209 | 0 | 50 | 28 | 2 | 35.5856
80.805 | 25.705 | 10.105 | 6.255 | 11.295 | 465 | 250.38 | 0.209 | 0 | 50 | 56 | 2 | 40.991
84.095 | 25.705 | 10.105 | 6.255 | 12.515 | 465 | 250.38 | 0.213 | 0 | 50 | 3 | 2 | 12.1622
84.095 | 25.705 | 10.105 | 6.255 | 12.515 | 465 | 250.38 | 0.213 | 0 | 50 | 7 | 2 | 21.6216
84.095 | 25.705 | 10.105 | 6.255 | 12.515 | 465 | 250.38 | 0.213 | 0 | 50 | 28 | 2 | 34.2342
84.095 | 25.705 | 10.105 | 6.255 | 12.515 | 465 | 250.38 | 0.213 | 0 | 50 | 56 | 2 | 37.3874
53.42 | 17.41 | 1.03 | 36.77 | 7.91 | 490.19 | 169.86 | 0.301 | 0 | 50 | 3 | 1 | 31.2105
53.42 | 17.41 | 1.03 | 36.77 | 7.91 | 490.19 | 169.86 | 0.301 | 0 | 50 | 7 | 1 | 38.6723
53.42 | 17.41 | 1.03 | 36.77 | 7.91 | 490.19 | 169.86 | 0.301 | 0 | 50 | 14 | 1 | 47.3884
53.42 | 17.41 | 1.03 | 36.77 | 7.91 | 490.19 | 169.86 | 0.301 | 0 | 50 | 28 | 1 | 41.291
57.91 | 17.41 | 1.03 | 36.77 | 9.35 | 490.19 | 169.86 | 0.298 | 0 | 50 | 3 | 1 | 45.0085
57.91 | 17.41 | 1.03 | 36.77 | 9.35 | 490.19 | 169.86 | 0.298 | 0 | 50 | 7 | 1 | 50.9703
57.91 | 17.41 | 1.03 | 36.77 | 9.35 | 490.19 | 169.86 | 0.298 | 0 | 50 | 14 | 1 | 45.3743
57.91 | 17.41 | 1.03 | 36.77 | 9.35 | 490.19 | 169.86 | 0.298 | 0 | 50 | 28 | 1 | 49.8362
60.9 | 17.41 | 1.03 | 36.77 | 10.31 | 490.19 | 169.86 | 0.297 | 0 | 50 | 3 | 1 | 56.0508
60.9 | 17.41 | 1.03 | 36.77 | 10.31 | 490.19 | 169.86 | 0.297 | 0 | 50 | 7 | 1 | 47.7076
60.9 | 17.41 | 1.03 | 36.77 | 10.31 | 490.19 | 169.86 | 0.297 | 0 | 50 | 14 | 1 | 53.4308
60.9 | 17.41 | 1.03 | 36.77 | 10.31 | 490.19 | 169.86 | 0.297 | 0 | 50 | 28 | 1 | 58.1384
53.42 | 17.41 | 1.03 | 36.77 | 7.91 | 490.19 | 169.86 | 0.283 | 0 | 50 | 3 | 1 | 29.8462
53.42 | 17.41 | 1.03 | 36.77 | 7.91 | 490.19 | 169.86 | 0.283 | 0 | 50 | 7 | 1 | 39.3846
53.42 | 17.41 | 1.03 | 36.77 | 7.91 | 490.19 | 169.86 | 0.283 | 0 | 50 | 14 | 1 | 49.5385
53.42 | 17.41 | 1.03 | 36.77 | 7.91 | 490.19 | 169.86 | 0.283 | 0 | 50 | 28 | 1 | 43.6923
57.91 | 17.41 | 1.03 | 36.77 | 9.35 | 490.19 | 169.86 | 0.284 | 0 | 50 | 3 | 1 | 47.6923
57.91 | 17.41 | 1.03 | 36.77 | 9.35 | 490.19 | 169.86 | 0.284 | 0 | 50 | 7 | 1 | 60
57.91 | 17.41 | 1.03 | 36.77 | 9.35 | 490.19 | 169.86 | 0.284 | 0 | 50 | 14 | 1 | 47.0769
57.91 | 17.41 | 1.03 | 36.77 | 9.35 | 490.19 | 169.86 | 0.284 | 0 | 50 | 28 | 1 | 50.7692
60.9 | 17.41 | 1.03 | 36.77 | 10.31 | 490.19 | 169.86 | 0.285 | 0 | 50 | 3 | 1 | 65.5385
60.9 | 17.41 | 1.03 | 36.77 | 10.31 | 490.19 | 169.86 | 0.285 | 0 | 50 | 7 | 1 | 52.9231
60.9 | 17.41 | 1.03 | 36.77 | 10.31 | 490.19 | 169.86 | 0.285 | 0 | 50 | 14 | 1 | 56
60.9 | 17.41 | 1.03 | 36.77 | 10.31 | 490.19 | 169.86 | 0.285 | 0 | 50 | 28 | 1 | 66.1538
53.42 | 17.41 | 1.03 | 36.77 | 7.91 | 490.19 | 169.86 | 0.265 | 0 | 50 | 3 | 1 | 37.7381
53.42 | 17.41 | 1.03 | 36.77 | 7.91 | 490.19 | 169.86 | 0.265 | 0 | 50 | 7 | 1 | 41.613
53.42 | 17.41 | 1.03 | 36.77 | 7.91 | 490.19 | 169.86 | 0.265 | 0 | 50 | 14 | 1 | 48.9928
53.42 | 17.41 | 1.03 | 36.77 | 7.91 | 490.19 | 169.86 | 0.265 | 0 | 50 | 28 | 1 | 45.8666
57.91 | 17.41 | 1.03 | 36.77 | 9.35 | 490.19 | 169.86 | 0.27 | 0 | 50 | 3 | 1 | 52.5421
57.91 | 17.41 | 1.03 | 36.77 | 9.35 | 490.19 | 169.86 | 0.27 | 0 | 50 | 7 | 1 | 57.826
57.91 | 17.41 | 1.03 | 36.77 | 9.35 | 490.19 | 169.86 | 0.27 | 0 | 50 | 14 | 1 | 53.9946
57.91 | 17.41 | 1.03 | 36.77 | 9.35 | 490.19 | 169.86 | 0.27 | 0 | 50 | 28 | 1 | 58.9177
60.9 | 17.41 | 1.03 | 36.77 | 10.31 | 490.19 | 169.86 | 0.273 | 0 | 50 | 3 | 1 | 68.7576
60.9 | 17.41 | 1.03 | 36.77 | 10.31 | 490.19 | 169.86 | 0.273 | 0 | 50 | 7 | 1 | 57.9081
60.9 | 17.41 | 1.03 | 36.77 | 10.31 | 490.19 | 169.86 | 0.273 | 0 | 50 | 14 | 1 | 65.2879
60.9 | 17.41 | 1.03 | 36.77 | 10.31 | 490.19 | 169.86 | 0.273 | 0 | 50 | 28 | 1 | 70.9148
53.42 | 17.41 | 1.03 | 36.77 | 7.91 | 490.19 | 169.86 | 0.247 | 0 | 50 | 3 | 1 | 39.6596
53.42 | 17.41 | 1.03 | 36.77 | 7.91 | 490.19 | 169.86 | 0.247 | 0 | 50 | 7 | 1 | 48.0408
53.42 | 17.41 | 1.03 | 36.77 | 7.91 | 490.19 | 169.86 | 0.247 | 0 | 50 | 14 | 1 | 50.8408
53.42 | 17.41 | 1.03 | 36.77 | 7.91 | 490.19 | 169.86 | 0.247 | 0 | 50 | 28 | 1 | 48.7669
57.91 | 17.41 | 1.03 | 36.77 | 9.35 | 490.19 | 169.86 | 0.255 | 0 | 50 | 3 | 1 | 54.0076
57.91 | 17.41 | 1.03 | 36.77 | 9.35 | 490.19 | 169.86 | 0.255 | 0 | 50 | 7 | 1 | 60.9902
57.91 | 17.41 | 1.03 | 36.77 | 9.35 | 490.19 | 169.86 | 0.255 | 0 | 50 | 14 | 1 | 54.0376
57.91 | 17.41 | 1.03 | 36.77 | 9.35 | 490.19 | 169.86 | 0.255 | 0 | 50 | 28 | 1 | 61.3713
60.9 | 17.41 | 1.03 | 36.77 | 10.31 | 490.19 | 169.86 | 0.261 | 0 | 50 | 3 | 1 | 69.4008
60.9 | 17.41 | 1.03 | 36.77 | 10.31 | 490.19 | 169.86 | 0.261 | 0 | 50 | 7 | 1 | 58.6075
60.9 | 17.41 | 1.03 | 36.77 | 10.31 | 490.19 | 169.86 | 0.261 | 0 | 50 | 14 | 1 | 63.1533
60.9 | 17.41 | 1.03 | 36.77 | 10.31 | 490.19 | 169.86 | 0.261 | 0 | 50 | 28 | 1 | 71.1834
90.664 | 4.292 | 3.06 | 19.506 | 11.33 | 476.2 | 245.38 | 0.328 | 58800000 | 20 | 3 | 1 | 69.13
90.664 | 4.292 | 3.06 | 19.506 | 11.33 | 476.2 | 245.38 | 0.328 | 58800000 | 20 | 7 | 1 | 70.2
90.664 | 4.292 | 3.06 | 19.506 | 11.33 | 476.2 | 245.38 | 0.328 | 58800000 | 20 | 28 | 1 | 71.2
90.604 | 4.292 | 3.06 | 19.506 | 11.31 | 475.49 | 245 | 0.338 | 58800000 | 20 | 3 | 1 | 62.47
90.544 | 4.292 | 3.06 | 19.506 | 11.29 | 474.78 | 244.66 | 0.347 | 58800000 | 20 | 3 | 1 | 58.3
90.469 | 4.292 | 3.059 | 19.537 | 11.28 | 474.08 | 244.27 | 0.357 | 58800000 | 20 | 3 | 1 | 54.47
90.346 | 4.292 | 3.06 | 19.503 | 11.23 | 472.31 | 243.36 | 0.383 | 58800000 | 20 | 3 | 1 | 41.5
90.22 | 4.292 | 3.06 | 19.51 | 11.2 | 470.59 | 242.48 | 0.408 | 58800000 | 20 | 3 | 1 | 34.33
97.82 | 4.26 | 3.34 | 11 | 11.43 | 472 | 247.56 | 0.305 | 58800000 | 20 | 3 | 1 | 43.32
97.82 | 4.26 | 3.34 | 11 | 11.43 | 472 | 247.56 | 0.305 | 58800000 | 20 | 7 | 1 | 52.7
97.82 | 4.26 | 3.34 | 11 | 11.43 | 472 | 247.56 | 0.305 | 58800000 | 20 | 28 | 1 | 55.4
96.084 | 4.268 | 3.27 | 13.132 | 11.422 | 472 | 247.56 | 0.305 | 58800000 | 20 | 3 | 1 | 59.57
94.357 | 4.276 | 3.2 | 15.253 | 11.415 | 472 | 247.56 | 0.305 | 58800000 | 20 | 3 | 1 | 63.65
90.894 | 4.292 | 3.06 | 19.506 | 11.4 | 472 | 247.56 | 0.305 | 58800000 | 20 | 3 | 1 | 69.13
87.464 | 4.308 | 2.921 | 23.717 | 11.385 | 472 | 247.56 | 0.305 | 58800000 | 20 | 3 | 1 | 59.02
87.484 | 4.292 | 3.06 | 19.506 | 10.37 | 475.57 | 247.56 | 0.277 | 58800000 | 20 | 3 | 1 | 5.67
94.424 | 4.292 | 3.06 | 19.506 | 12.46 | 468.39 | 247.56 | 0.333 | 58800000 | 20 | 3 | 1 | 57.4
90.894 | 4.292 | 3.06 | 19.506 | 11.4 | 472 | 247.56 | 0.305 | 14700000 | 20 | 3 | 1 | 48.03
90.894 | 4.292 | 3.06 | 19.506 | 11.4 | 472 | 247.56 | 0.305 | 29400000 | 20 | 3 | 1 | 48.65
90.894 | 4.292 | 3.06 | 19.506 | 11.4 | 472 | 247.56 | 0.305 | 44100000 | 20 | 3 | 1 | 54.48
90.894 | 4.292 | 3.06 | 19.506 | 11.4 | 472 | 247.56 | 0.305 | 109200000 | 20 | 3 | 1 | 42.23
90.894 | 4.292 | 3.06 | 19.506 | 11.4 | 472 | 247.56 | 0.305 | 84000000 | 20 | 3 | 1 | 59.87
90.894 | 4.292 | 3.06 | 19.506 | 11.4 | 472 | 247.56 | 0.305 | 25200000 | 20 | 3 | 1 | 27.27
90.894 | 4.292 | 3.06 | 19.506 | 11.4 | 472 | 247.56 | 0.305 | 0 | 20 | 3 | 1 | 12.1
90.492 | 4.292 | 3.06 | 19.508 | 11.28 | 465 | 249.62 | 0.394 | 58800000 | 20 | 3 | 1 | 2.17
90.492 | 4.292 | 3.06 | 19.508 | 11.28 | 465 | 249.62 | 0.394 | 58800000 | 20 | 14 | 1 | 2.2
90.492 | 4.292 | 3.06 | 19.508 | 11.28 | 465 | 249.62 | 0.394 | 58800000 | 20 | 28 | 1 | 2.34
90.492 | 4.292 | 3.06 | 19.508 | 11.28 | 465 | 249.62 | 0.371 | 58800000 | 20 | 3 | 1 | 44.7
90.492 | 4.292 | 3.06 | 19.508 | 11.28 | 465 | 249.62 | 0.371 | 58800000 | 20 | 14 | 1 | 47.55
90.492 | 4.292 | 3.06 | 19.508 | 11.28 | 465 | 249.62 | 0.371 | 58800000 | 20 | 28 | 1 | 49.3
90.492 | 4.292 | 3.06 | 19.508 | 11.28 | 465 | 249.62 | 0.359 | 58800000 | 20 | 3 | 1 | 54.47
90.492 | 4.292 | 3.06 | 19.508 | 11.28 | 465 | 249.62 | 0.359 | 58800000 | 20 | 14 | 1 | 56.73
90.492 | 4.292 | 3.06 | 19.508 | 11.28 | 465 | 249.62 | 0.359 | 58800000 | 20 | 28 | 1 | 57.1
90.492 | 4.292 | 3.06 | 19.508 | 11.28 | 465 | 249.62 | 0.348 | 58800000 | 20 | 3 | 1 | 48
90.492 | 4.292 | 3.06 | 19.508 | 11.28 | 465 | 249.62 | 0.348 | 58800000 | 20 | 14 | 1 | 52.13
90.492 | 4.292 | 3.06 | 19.508 | 11.28 | 465 | 249.62 | 0.348 | 58800000 | 20 | 28 | 1 | 54.41
90.492 | 4.292 | 3.06 | 19.508 | 11.28 | 465 | 249.62 | 0.325 | 58800000 | 20 | 3 | 1 | 46.65
90.492 | 4.292 | 3.06 | 19.508 | 11.28 | 465 | 249.62 | 0.325 | 58800000 | 20 | 14 | 1 | 49.35
90.492 | 4.292 | 3.06 | 19.508 | 11.28 | 465 | 249.62 | 0.325 | 58800000 | 20 | 28 | 1 | 51.21
76.94 | 31 | 2.8 | 5.4 | 17.73 | 461.54 | 230.77 | 0.542 | 0 | 50 | 3 | 2 | 53.8
76.94 | 31 | 2.8 | 5.4 | 17.73 | 460.43 | 230.22 | 0.422 | 75600000 | 20 | 3 | 2 | 34.8
76.94 | 31 | 2.8 | 5.4 | 17.73 | 453.78 | 226.89 | 0.47 | 75600000 | 20 | 3 | 2 | 29.4
76.94 | 31 | 2.8 | 5.4 | 17.73 | 449.54 | 224.77 | 0.311 | 75600000 | 20 | 3 | 2 | 36.3
76.94 | 31 | 2.8 | 5.4 | 17.73 | 458.77 | 228.65 | 0.444 | 75600000 | 20 | 3 | 2 | 74.5
76.94 | 31 | 2.8 | 5.4 | 17.73 | 458.77 | 225.97 | 0.453 | 75600000 | 20 | 3 | 2 | 67.6
76.94 | 31 | 2.8 | 5.4 | 17.73 | 458.77 | 224.68 | 0.459 | 75600000 | 20 | 3 | 2 | 64.4
76.94 | 31 | 2.8 | 5.4 | 17.73 | 454.15 | 223.38 | 0.414 | 75600000 | 20 | 3 | 2 | 55.6
76.94 | 31 | 2.8 | 5.4 | 17.73 | 456 | 225.23 | 0.402 | 75600000 | 20 | 3 | 2 | 44.4
76.94 | 31 | 2.8 | 5.4 | 17.73 | 455.08 | 225.23 | 0.47 | 75600000 | 20 | 3 | 2 | 66.9
76.94 | 31 | 2.8 | 5.4 | 17.73 | 455.08 | 225.23 | 0.477 | 75600000 | 20 | 3 | 2 | 62.4
76.94 | 31 | 2.8 | 5.4 | 17.73 | 455.08 | 225.23 | 0.483 | 75600000 | 20 | 3 | 2 | 57.1
76.94 | 31 | 2.8 | 5.4 | 17.73 | 455.08 | 225.23 | 0.493 | 75600000 | 20 | 3 | 2 | 40.7947
76.94 | 31 | 2.8 | 5.4 | 17.73 | 455.08 | 225.23 | 0.493 | 75600000 | 20 | 7 | 2 | 48.7868
76.94 | 31 | 2.8 | 5.4 | 17.73 | 455.08 | 225.23 | 0.493 | 75600000 | 20 | 14 | 2 | 48.1724
76.94 | 31 | 2.8 | 5.4 | 17.73 | 455.08 | 225.23 | 0.493 | 75600000 | 20 | 28 | 2 | 49.7447
76.94 | 31 | 2.8 | 5.4 | 17.73 | 455.08 | 225.23 | 0.493 | 75600000 | 20 | 56 | 2 | 52.0882
76.94 | 31 | 2.8 | 5.4 | 17.73 | 455.08 | 225.23 | 0.493 | 75600000 | 20 | 90 | 2 | 50.0197
76.94 | 31 | 2.8 | 5.4 | 17.73 | 455.08 | 225.23 | 0.425 | 75600000 | 20 | 3 | 2 | 46.2
76.94 | 31 | 2.8 | 5.4 | 17.73 | 455.08 | 225.23 | 0.459 | 75600000 | 20 | 3 | 2 | 27.2
76.94 | 31 | 2.8 | 5.4 | 17.73 | 455.08 | 225.23 | 0.486 | 0 | 50 | 3 | 2 | 1.79342
76.94 | 31 | 2.8 | 5.4 | 17.73 | 455.08 | 225.23 | 0.486 | 0 | 50 | 7 | 2 | 7.18684
76.94 | 31 | 2.8 | 5.4 | 17.73 | 455.08 | 225.23 | 0.486 | 0 | 50 | 14 | 2 | 17.1711
76.94 | 31 | 2.8 | 5.4 | 17.73 | 455.08 | 225.23 | 0.486 | 0 | 50 | 28 | 2 | 32.1447
76.94 | 31 | 2.8 | 5.4 | 17.73 | 455.08 | 225.23 | 0.486 | 0 | 50 | 56 | 2 | 49.2868
76.94 | 31 | 2.8 | 5.4 | 17.73 | 455.08 | 225.23 | 0.486 | 0 | 50 | 90 | 2 | 48.8184
76.94 | 31 | 2.8 | 5.4 | 17.73 | 455.08 | 225.23 | 0.419 | 0 | 50 | 3 | 2 | 8
76.94 | 31 | 2.8 | 5.4 | 17.73 | 455.08 | 225.23 | 0.419 | 0 | 50 | 7 | 2 | 14.2
76.94 | 31 | 2.8 | 5.4 | 17.73 | 455.08 | 225.23 | 0.419 | 0 | 50 | 14 | 2 | 28.2
76.94 | 31 | 2.8 | 5.4 | 17.73 | 455.08 | 225.23 | 0.419 | 0 | 50 | 21 | 1 | 36.8
76.94 | 31 | 2.8 | 5.4 | 17.73 | 455.08 | 225.23 | 0.419 | 0 | 50 | 28 | 2 | 46
65.89 | 19.2 | 18.3 | 12.4 | 15.7 | 454.15 | 228.92 | 0.189 | 75600000 | 20 | 7 | 2 | 37.2
65.89 | 19.2 | 18.3 | 12.4 | 15.7 | 454.15 | 228.92 | 0.189 | 75600000 | 20 | 7 | 2 | 35.86
65.89 | 19.2 | 18.3 | 12.4 | 15.7 | 454.15 | 228.92 | 0.189 | 75600000 | 20 | 7 | 2 | 36.06
65.89 | 19.2 | 18.3 | 12.4 | 15.7 | 454.15 | 228.92 | 0.189 | 75600000 | 20 | 7 | 2 | 37.4
65.89 | 19.2 | 18.3 | 12.4 | 15.7 | 454.15 | 228.92 | 0.189 | 151200000 | 20 | 7 | 2 | 36.4
76.64 | 31 | 2.8 | 5.4 | 17.58 | 454.15 | 228.92 | 0.189 | 75600000 | 20 | 7 | 2 | 66.78
75.72 | 19.2 | 18.3 | 12.4 | 20.61 | 454.15 | 228.92 | 0.256 | 75600000 | 20 | 7 | 2 | 28.91
94.42 | 19.2 | 18.3 | 12.4 | 29.96 | 454.15 | 228.92 | 0.383 | 75600000 | 20 | 7 | 2 | 16.85
74.57 | 21.535 | 5.515 | 22.605 | 15.665 | 497.69 | 213.08 | 0.111 | 0 | 50 | 14 | 1 | 53.81
74.57 | 21.535 | 5.515 | 22.605 | 15.665 | 497.69 | 213.08 | 0.111 | 0 | 50 | 28 | 1 | 58
74.57 | 21.535 | 5.515 | 22.605 | 15.665 | 497.69 | 213.08 | 0.111 | 0 | 50 | 56 | 1 | 77.34
74.57 | 21.535 | 5.515 | 22.605 | 15.665 | 497.69 | 213.08 | 0.111 | 0 | 50 | 90 | 1 | 85.01
74.57 | 21.535 | 5.515 | 22.605 | 15.665 | 497.69 | 213.08 | 0.102 | 0 | 50 | 14 | 1 | 55.5
74.57 | 21.535 | 5.515 | 22.605 | 15.665 | 497.69 | 213.08 | 0.102 | 0 | 50 | 28 | 1 | 67.2
74.57 | 21.535 | 5.515 | 22.605 | 15.665 | 497.69 | 213.08 | 0.102 | 0 | 50 | 56 | 1 | 64.4
74.57 | 21.535 | 5.515 | 22.605 | 15.665 | 497.69 | 213.08 | 0.102 | 0 | 50 | 90 | 1 | 84.42
74.57 | 21.535 | 5.515 | 22.605 | 15.665 | 497.69 | 213.08 | 0.111 | 126000000 | 20 | 14 | 1 | 54.9
74.57 | 21.535 | 5.515 | 22.605 | 15.665 | 497.69 | 213.08 | 0.111 | 126000000 | 20 | 28 | 1 | 58.9
74.57 | 21.535 | 5.515 | 22.605 | 15.665 | 497.69 | 213.08 | 0.111 | 126000000 | 20 | 56 | 1 | 60.21
74.57 | 21.535 | 5.515 | 22.605 | 15.665 | 497.69 | 213.08 | 0.111 | 126000000 | 20 | 90 | 1 | 62.15
74.57 | 21.535 | 5.515 | 22.605 | 15.665 | 497.69 | 213.08 | 0.102 | 126000000 | 20 | 14 | 1 | 51.8
74.57 | 21.535 | 5.515 | 22.605 | 15.665 | 497.69 | 213.08 | 0.102 | 126000000 | 20 | 28 | 1 | 62.3
74.57 | 21.535 | 5.515 | 22.605 | 15.665 | 497.69 | 213.08 | 0.102 | 126000000 | 20 | 56 | 1 | 56.05
74.57 | 21.535 | 5.515 | 22.605 | 15.665 | 497.69 | 213.08 | 0.102 | 126000000 | 20 | 90 | 1 | 71.58
70.92 | 6.4 | 0.51 | 34.8 | 13.24 | 0 | 0 | 0.454 | 0 | 50 | 7 | 1 | 46.03
70.92 | 6.4 | 0.51 | 34.8 | 13.24 | 0 | 0 | 0.454 | 0 | 50 | 28 | 1 | 57.4
54.19 | 6.4 | 0.51 | 34.8 | 6.8 | 0 | 0 | 0.443 | 0 | 50 | 7 | 1 | 43.71
54.19 | 6.4 | 0.51 | 34.8 | 6.8 | 0 | 0 | 0.443 | 0 | 50 | 28 | 1 | 50.26
48.42 | 6.4 | 0.51 | 34.8 | 4.58 | 0 | 0 | 0.441 | 0 | 50 | 7 | 1 | 45.63
48.42 | 6.4 | 0.51 | 34.8 | 4.58 | 0 | 0 | 0.441 | 0 | 50 | 28 | 1 | 56.67
51.54 | 6.4 | 0.51 | 34.8 | 5.78 | 0 | 0 | 0.437 | 0 | 50 | 7 | 1 | 41.35
51.54 | 6.4 | 0.51 | 34.8 | 5.78 | 0 | 0 | 0.437 | 0 | 50 | 28 | 1 | 53.8
49.59 | 6.4 | 0.51 | 34.8 | 5.03 | 0 | 0 | 0.433 | 0 | 50 | 7 | 1 | 47.02
49.59 | 6.4 | 0.51 | 34.8 | 5.03 | 0 | 0 | 0.433 | 0 | 50 | 28 | 1 | 58.11
73.38 | 6.4 | 0.51 | 34.8 | 14.18 | 0 | 0 | 0.465 | 0 | 50 | 7 | 1 | 54.7
73.38 | 6.4 | 0.51 | 34.8 | 14.18 | 0 | 0 | 0.465 | 0 | 50 | 28 | 1 | 57.18
47.76 | 6.4 | 0.51 | 34.8 | 4.33 | 0 | 0 | 0.429 | 0 | 50 | 7 | 1 | 27.4
47.76 | 6.4 | 0.51 | 34.8 | 4.33 | 0 | 0 | 0.429 | 0 | 50 | 28 | 1 | 38.1
68 | 6.4 | 0.51 | 34.8 | 12.11 | 0 | 0 | 0.46 | 0 | 50 | 7 | 1 | 53.11
68 | 6.4 | 0.51 | 34.8 | 12.11 | 0 | 0 | 0.46 | 0 | 50 | 28 | 1 | 65.02
57 | 6.4 | 0.51 | 34.8 | 7.88 | 0 | 0 | 0.445 | 0 | 50 | 7 | 1 | 48.83
57 | 6.4 | 0.51 | 34.8 | 7.88 | 0 | 0 | 0.445 | 0 | 50 | 28 | 1 | 60.8
99.43 | 18.58 | 4.32 | 1.21 | 17.32 | 446.62 | 209.2 | 0.318 | 109200000 | 20 | 3 | 1 | 13.48
99.43 | 18.58 | 4.32 | 1.21 | 17.32 | 446.62 | 209.2 | 0.318 | 109200000 | 20 | 28 | 1 | 29.62
99.43 | 18.58 | 4.32 | 1.21 | 17.32 | 446.62 | 209.2 | 0.302 | 109200000 | 20 | 3 | 1 | 15.26
99.43 | 18.58 | 4.32 | 1.21 | 17.32 | 446.62 | 209.2 | 0.302 | 109200000 | 20 | 28 | 1 | 31.39
99.43 | 18.58 | 4.32 | 1.21 | 17.32 | 446.62 | 209.2 | 0.285 | 109200000 | 20 | 3 | 1 | 17.03
99.43 | 18.58 | 4.32 | 1.21 | 17.32 | 446.62 | 209.2 | 0.285 | 109200000 | 20 | 28 | 1 | 33.17
99.43 | 18.58 | 4.32 | 1.21 | 17.32 | 433.86 | 203.33 | 0.263 | 109200000 | 20 | 3 | 1 | 16.8
99.43 | 18.58 | 4.32 | 1.21 | 17.32 | 433.86 | 203.33 | 0.263 | 109200000 | 20 | 28 | 1 | 32.43
99.43 | 18.58 | 4.32 | 1.21 | 17.32 | 433.86 | 203.33 | 0.249 | 109200000 | 20 | 3 | 1 | 18.57
99.43 | 18.58 | 4.32 | 1.21 | 17.32 | 433.86 | 203.33 | 0.249 | 109200000 | 20 | 28 | 1 | 34.21
99.43 | 18.58 | 4.32 | 1.21 | 17.32 | 433.86 | 203.33 | 0.236 | 109200000 | 20 | 3 | 1 | 20.35
99.43 | 18.58 | 4.32 | 1.21 | 17.32 | 433.86 | 203.33 | 0.236 | 109200000 | 20 | 28 | 1 | 35.98
99.43 | 18.58 | 4.32 | 1.21 | 17.32 | 419.92 | 196.93 | 0.23 | 109200000 | 20 | 3 | 1 | 20.41
99.43 | 18.58 | 4.32 | 1.21 | 17.32 | 419.92 | 196.93 | 0.23 | 109200000 | 20 | 28 | 1 | 42.8
99.43 | 18.58 | 4.32 | 1.21 | 17.32 | 419.92 | 196.93 | 0.218 | 109200000 | 20 | 3 | 1 | 22.19
99.43 | 18.58 | 4.32 | 1.21 | 17.32 | 419.92 | 196.93 | 0.218 | 109200000 | 20 | 28 | 1 | 45.02
99.43 | 18.58 | 4.32 | 1.21 | 17.32 | 419.92 | 196.93 | 0.206 | 109200000 | 20 | 3 | 1 | 23.97
99.43 | 18.58 | 4.32 | 1.21 | 17.32 | 419.92 | 196.93 | 0.206 | 109200000 | 20 | 28 | 1 | 47.24
118.73 | 25.1 | 15.54 | 4.66 | 35.43 | 362.79 | 282.4 | 0.444 | 92400000 | 95 | 28 | 2 | 39.8
126.08 | 25.1 | 15.54 | 4.66 | 39.1 | 360.85 | 280.8 | 0.459 | 92400000 | 95 | 28 | 2 | 47.9
133.73 | 25.1 | 15.54 | 4.66 | 42.92 | 359.3 | 279.6 | 0.474 | 92400000 | 95 | 28 | 2 | 48.7
141.08 | 25.1 | 15.54 | 4.66 | 46.6 | 358.14 | 278.8 | 0.486 | 92400000 | 95 | 28 | 2 | 36.5
120.22 | 31.25 | 4.47 | 4.8 | 36.73 | 362.79 | 282.4 | 0.444 | 92400000 | 95 | 28 | 2 | 35.3
127.57 | 31.25 | 4.47 | 4.8 | 40.4 | 360.85 | 280.8 | 0.459 | 92400000 | 95 | 28 | 2 | 33.1
135.22 | 31.25 | 4.47 | 4.8 | 44.22 | 359.3 | 279.6 | 0.474 | 92400000 | 95 | 28 | 2 | 42.9
142.57 | 31.25 | 4.47 | 4.8 | 47.9 | 358.14 | 278.8 | 0.486 | 92400000 | 95 | 28 | 2 | 42
120.55 | 27.39 | 7.83 | 1.34 | 31.9 | 363.95 | 283.2 | 0.434 | 92400000 | 95 | 28 | 2 | 17.7
127.6 | 27.39 | 7.83 | 1.34 | 35.43 | 362.79 | 282.4 | 0.444 | 92400000 | 95 | 28 | 2 | 24.3
134.95 | 27.39 | 7.83 | 1.34 | 39.1 | 360.85 | 280.8 | 0.459 | 92400000 | 95 | 28 | 2 | 22
142.6 | 27.39 | 7.83 | 1.34 | 42.92 | 359.3 | 279.6 | 0.474 | 92400000 | 95 | 28 | 2 | 19.3
149.95 | 27.39 | 7.83 | 1.34 | 46.6 | 358.14 | 278.8 | 0.486 | 92400000 | 95 | 28 | 2 | 15
105.22 | 25.2 | 1.12 | 0.83 | 19.99 | 368.6 | 287.2 | 0.393 | 92400000 | 95 | 28 | 2 | 16.2
113.16 | 25.2 | 1.12 | 0.83 | 23.96 | 366.67 | 285.6 | 0.409 | 92400000 | 95 | 28 | 2 | 24.1
129.04 | 25.2 | 1.12 | 0.83 | 31.9 | 363.95 | 283.2 | 0.434 | 92400000 | 95 | 28 | 2 | 22.5
162.41 | 24.6 | 1.03 | 0.38 | 46.6 | 358.14 | 278.8 | 0.486 | 92400000 | 95 | 28 | 2 | 31.2
169.76 | 24.6 | 1.03 | 0.38 | 50.27 | 355.81 | 277.2 | 0.502 | 92400000 | 95 | 28 | 2 | 33.1
176.52 | 24.6 | 1.03 | 0.38 | 53.66 | 353.1 | 274.8 | 0.524 | 92400000 | 95 | 28 | 2 | 25.7
65.93 | 17.1 | 9.43 | 24.54 | 21.74 | 414.93 | 218.08 | 0.297 | 0 | 50 | 28 | 2 | 11.45
64.75 | 17.1 | 9.43 | 24.54 | 21.15 | 425.69 | 211.15 | 0.25 | 0 | 50 | 28 | 2 | 18.33
64.75 | 17.1 | 9.43 | 24.54 | 21.15 | 435.42 | 206.15 | 0.213 | 0 | 50 | 28 | 2 | 29.33
64.75 | 17.1 | 9.43 | 24.54 | 21.15 | 444.44 | 201.92 | 0.184 | 0 | 50 | 28 | 2 | 20
65.93 | 17.1 | 9.43 | 24.54 | 21.74 | 414.93 | 218.08 | 0.251 | 0 | 50 | 28 | 2 | 18.71
64.75 | 17.1 | 9.43 | 24.54 | 21.15 | 425.69 | 211.15 | 0.26 | 0 | 50 | 28 | 2 | 12.65
64.75 | 17.1 | 9.43 | 24.54 | 21.15 | 435.42 | 206.15 | 0.222 | 0 | 50 | 28 | 2 | 19.45
64.75 | 17.1 | 9.43 | 24.54 | 21.15 | 444.44 | 201.92 | 0.192 | 0 | 50 | 28 | 2 | 31.25
65.93 | 17.1 | 9.43 | 24.54 | 21.74 | 414.93 | 218.08 | 0.263 | 0 | 50 | 28 | 2 | 19.78
64.75 | 17.1 | 9.43 | 24.54 | 21.15 | 425.69 | 211.15 | 0.22 | 0 | 50 | 28 | 2 | 17.7
64.75 | 17.1 | 9.43 | 24.54 | 21.15 | 435.42 | 206.15 | 0.23 | 0 | 50 | 28 | 2 | 13.7
64.75 | 17.1 | 9.43 | 24.54 | 21.15 | 444.44 | 201.92 | 0.2 | 0 | 50 | 28 | 2 | 20.65
65.93 | 17.1 | 9.43 | 24.54 | 21.74 | 414.93 | 218.08 | 0.274 | 0 | 50 | 28 | 2 | 33
64.75 | 17.1 | 9.43 | 24.54 | 21.15 | 425.69 | 211.15 | 0.23 | 0 | 50 | 28 | 2 | 19.94
64.75 | 17.1 | 9.43 | 24.54 | 21.15 | 435.42 | 206.15 | 0.195 | 0 | 50 | 28 | 2 | 18.53
64.75 | 17.1 | 9.43 | 24.54 | 21.15 | 444.44 | 201.92 | 0.208 | 0 | 50 | 28 | 2 | 15
65.93 | 17.1 | 9.43 | 24.54 | 21.74 | 414.93 | 218.08 | 0.286 | 0 | 50 | 28 | 2 | 22.33
64.75 | 17.1 | 9.43 | 24.54 | 21.15 | 425.69 | 211.15 | 0.24 | 0 | 50 | 28 | 2 | 35
64.75 | 17.1 | 9.43 | 24.54 | 21.15 | 435.42 | 206.15 | 0.204 | 0 | 50 | 28 | 2 | 20.21
64.75 | 17.1 | 9.43 | 24.54 | 21.15 | 444.44 | 201.92 | 0.176 | 0 | 50 | 28 | 2 | 19.55
88.11 | 27.2 | 11.17 | 1.9 | 13.39 | 465 | 250.38 | 0.217 | 0 | 50 | 3 | 2 | 4.28571
88.11 | 27.2 | 11.17 | 1.9 | 13.39 | 465 | 250.38 | 0.217 | 0 | 50 | 7 | 2 | 15.5357
88.11 | 27.2 | 11.17 | 1.9 | 13.39 | 465 | 250.38 | 0.217 | 0 | 50 | 28 | 2 | 26.25
88.11 | 27.2 | 11.17 | 1.9 | 13.39 | 465 | 250.38 | 0.217 | 0 | 50 | 56 | 2 | 30.2679
88.11 | 27.2 | 11.17 | 1.9 | 13.39 | 465 | 250.38 | 0.217 | 0 | 50 | 90 | 2 | 32.9464
86.153 | 25.85 | 10.662 | 5.602 | 13.398 | 465 | 250.38 | 0.217 | 0 | 50 | 3 | 2 | 12.8571
86.153 | 25.85 | 10.662 | 5.602 | 13.398 | 465 | 250.38 | 0.217 | 0 | 50 | 7 | 2 | 21.1607
86.153 | 25.85 | 10.662 | 5.602 | 13.398 | 465 | 250.38 | 0.217 | 0 | 50 | 28 | 2 | 34.2857
86.153 | 25.85 | 10.662 | 5.602 | 13.398 | 465 | 250.38 | 0.217 | 0 | 50 | 56 | 2 | 38.0357
86.153 | 25.85 | 10.662 | 5.602 | 13.398 | 465 | 250.38 | 0.217 | 0 | 50 | 90 | 2 | 38.3036
85.652 | 25.504 | 10.532 | 6.551 | 13.401 | 465 | 250.38 | 0.219 | 0 | 50 | 7 | 2 | 22.5
85.652 | 25.504 | 10.532 | 6.551 | 13.401 | 465 | 250.38 | 0.219 | 0 | 50 | 28 | 2 | 36.6964
85.652 | 25.504 | 10.532 | 6.551 | 13.401 | 465 | 250.38 | 0.219 | 0 | 50 | 56 | 2 | 39.6429
85.652 | 25.504 | 10.532 | 6.551 | 13.401 | 465 | 250.38 | 0.219 | 0 | 50 | 90 | 2 | 40.4464
84.849 | 24.95 | 10.323 | 8.07 | 13.404 | 465 | 250.38 | 0.217 | 0 | 50 | 3 | 2 | 14.3396
84.849 | 24.95 | 10.323 | 8.07 | 13.404 | 465 | 250.38 | 0.217 | 0 | 50 | 7 | 2 | 24.5283
84.849 | 24.95 | 10.323 | 8.07 | 13.404 | 465 | 250.38 | 0.217 | 0 | 50 | 28 | 2 | 39.6226
84.849 | 24.95 | 10.323 | 8.07 | 13.404 | 465 | 250.38 | 0.217 | 0 | 50 | 56 | 2 | 44.5283
84.849 | 24.95 | 10.323 | 8.07 | 13.404 | 465 | 250.38 | 0.217 | 0 | 50 | 90 | 2 | 44.9057
84.197 | 24.5 | 10.154 | 9.304 | 13.407 | 465 | 250.38 | 0.217 | 0 | 50 | 3 | 2 | 14.7321
84.197 | 24.5 | 10.154 | 9.304 | 13.407 | 465 | 250.38 | 0.217 | 0 | 50 | 7 | 2 | 23.8393
84.197 | 24.5 | 10.154 | 9.304 | 13.407 | 465 | 250.38 | 0.217 | 0 | 50 | 28 | 2 | 36.4286
84.197 | 24.5 | 10.154 | 9.304 | 13.407 | 465 | 250.38 | 0.217 | 0 | 50 | 56 | 2 | 40.4464
84.197 | 24.5 | 10.154 | 9.304 | 13.407 | 465 | 250.38 | 0.217 | 0 | 50 | 90 | 2 | 42.3214
82.569 | 24.95 | 10.323 | 8.07 | 12.534 | 465 | 250.38 | 0.215 | 0 | 50 | 3 | 2 | 12.4528
82.569 | 24.95 | 10.323 | 8.07 | 12.534 | 465 | 250.38 | 0.215 | 0 | 50 | 7 | 2 | 22.6415
82.569 | 24.95 | 10.323 | 8.07 | 12.534 | 465 | 250.38 | 0.215 | 0 | 50 | 28 | 2 | 39.6226
82.569 | 24.95 | 10.323 | 8.07 | 12.534 | 465 | 250.38 | 0.215 | 0 | 50 | 56 | 2 | 45.6604
82.569 | 24.95 | 10.323 | 8.07 | 12.534 | 465 | 250.38 | 0.215 | 0 | 50 | 90 | 2 | 46.4151
79.349 | 24.95 | 10.323 | 8.07 | 11.314 | 465 | 250.38 | 0.211 | 0 | 50 | 3 | 2 | 11.6981
79.349 | 24.95 | 10.323 | 8.07 | 11.314 | 465 | 250.38 | 0.211 | 0 | 50 | 7 | 2 | 22.2642
79.349 | 24.95 | 10.323 | 8.07 | 11.314 | 465 | 250.38 | 0.211 | 0 | 50 | 28 | 2 | 40.7547
79.349 | 24.95 | 10.323 | 8.07 | 11.314 | 465 | 250.38 | 0.211 | 0 | 50 | 56 | 2 | 47.5472
79.349 | 24.95 | 10.323 | 8.07 | 11.314 | 465 | 250.38 | 0.211 | 0 | 50 | 90 | 2 | 47.1698
82.88 | 28.8 | 8.8 | 2.38 | 13.71 | 517.2 | 213.08 | 0.232 | 378000000 | 20 | 3 | 2 | 29.0947
82.88 | 28.8 | 8.8 | 2.38 | 13.71 | 517.2 | 213.08 | 0.232 | 378000000 | 20 | 7 | 2 | 29.8019
82.88 | 28.8 | 8.8 | 2.38 | 13.71 | 517.2 | 213.08 | 0.232 | 378000000 | 20 | 14 | 2 | 29.7841
82.88 | 28.8 | 8.8 | 2.38 | 13.71 | 517.2 | 213.08 | 0.232 | 378000000 | 20 | 21 | 1 | 31.7453
82.88 | 28.8 | 8.8 | 2.38 | 13.71 | 517.2 | 213.08 | 0.232 | 378000000 | 20 | 28 | 2 | 36.5904
77.48 | 38.38 | 0.3 | 0.05 | 13.14 | 517.2 | 213.08 | 0.232 | 378000000 | 20 | 3 | 2 | 20.0802
77.48 | 38.38 | 0.3 | 0.05 | 13.14 | 517.2 | 213.08 | 0.232 | 378000000 | 20 | 7 | 2 | 20.0687
77.48 | 38.38 | 0.3 | 0.05 | 13.14 | 517.2 | 213.08 | 0.232 | 378000000 | 20 | 14 | 2 | 22.0312
77.48 | 38.38 | 0.3 | 0.05 | 13.14 | 517.2 | 213.08 | 0.232 | 378000000 | 20 | 21 | 1 | 22.3712
77.48 | 38.38 | 0.3 | 0.05 | 13.14 | 517.2 | 213.08 | 0.232 | 378000000 | 20 | 28 | 2 | 22.7116
82.34 | 29.758 | 7.95 | 2.147 | 13.653 | 517.2 | 213.08 | 0.232 | 378000000 | 20 | 3 | 2 | 25.8974
82.34 | 29.758 | 7.95 | 2.147 | 13.653 | 517.2 | 213.08 | 0.232 | 378000000 | 20 | 7 | 2 | 28.9744
82.34 | 29.758 | 7.95 | 2.147 | 13.653 | 517.2 | 213.08 | 0.232 | 378000000 | 20 | 14 | 2 | 29.8718
82.34 | 29.758 | 7.95 | 2.147 | 13.653 | 517.2 | 213.08 | 0.232 | 378000000 | 20 | 21 | 1 | 30.8974
82.34 | 29.758 | 7.95 | 2.147 | 13.653 | 517.2 | 213.08 | 0.232 | 378000000 | 20 | 28 | 2 | 32.9487
80.18 | 33.59 | 4.55 | 1.215 | 13.425 | 517.2 | 213.08 | 0.232 | 75600000 | 20 | 7 | 2 | 12.5231
80.18 | 33.59 | 4.55 | 1.215 | 13.425 | 517.2 | 213.08 | 0.232 | 176400000 | 20 | 7 | 2 | 29.8002
80.18 | 33.59 | 4.55 | 1.215 | 13.425 | 517.2 | 213.08 | 0.232 | 277200000 | 20 | 7 | 2 | 37.3664
80.18 | 33.59 | 4.55 | 1.215 | 13.425 | 517.2 | 213.08 | 0.232 | 378000000 | 20 | 7 | 2 | 53.4875
80.482 | 33.055 | 5.025 | 1.345 | 13.457 | 517.2 | 213.08 | 0.258 | 378000000 | 20 | 3 | 2 | 40.7
80.482 | 33.055 | 5.025 | 1.345 | 13.457 | 517.2 | 213.08 | 0.258 | 378000000 | 20 | 7 | 2 | 40.9
80.482 | 33.055 | 5.025 | 1.345 | 13.457 | 517.2 | 213.08 | 0.258 | 378000000 | 20 | 14 | 2 | 41
80.482 | 33.055 | 5.025 | 1.345 | 13.457 | 517.2 | 213.08 | 0.258 | 378000000 | 20 | 21 | 1 | 41.8
80.482 | 33.055 | 5.025 | 1.345 | 13.457 | 517.2 | 213.08 | 0.258 | 378000000 | 20 | 28 | 2 | 45.1
79.275 | 35.196 | 3.125 | 0.824 | 13.329 | 517.2 | 213.08 | 0.258 | 378000000 | 20 | 3 | 2 | 28.7
79.275 | 35.196 | 3.125 | 0.824 | 13.329 | 517.2 | 213.08 | 0.258 | 378000000 | 20 | 7 | 2 | 31
79.275 | 35.196 | 3.125 | 0.824 | 13.329 | 517.2 | 213.08 | 0.258 | 378000000 | 20 | 14 | 2 | 31.2
79.275 | 35.196 | 3.125 | 0.824 | 13.329 | 517.2 | 213.08 | 0.258 | 378000000 | 20 | 21 | 1 | 31.4
79.275 | 35.196 | 3.125 | 0.824 | 13.329 | 517.2 | 213.08 | 0.258 | 378000000 | 20 | 28 | 2 | 39.1
79.47 | 34.849 | 3.433 | 0.909 | 13.35 | 517.2 | 213.08 | 0.244 | 378000000 | 20 | 3 | 2 | 23.2
79.47 | 34.849 | 3.433 | 0.909 | 13.35 | 517.2 | 213.08 | 0.244 | 378000000 | 20 | 7 | 2 | 23.3
79.47 | 34.849 | 3.433 | 0.909 | 13.35 | 517.2 | 213.08 | 0.244 | 378000000 | 20 | 14 | 2 | 24.2
79.47 | 34.849 | 3.433 | 0.909 | 13.35 | 517.2 | 213.08 | 0.244 | 378000000 | 20 | 21 | 1 | 27.9
79.47 | 34.849 | 3.433 | 0.909 | 13.35 | 517.2 | 213.08 | 0.244 | 378000000 | 20 | 28 | 2 | 29.1
87.29 | 29.4 | 3.27 | 1.21 | 12.84 | 440.38 | 295.44 | 0.295 | 58800000 | 20 | 3 | 1 | 15.4
87.29 | 29.4 | 3.27 | 1.21 | 12.84 | 440.38 | 295.44 | 0.295 | 58800000 | 20 | 7 | 1 | 21.3
87.29 | 29.4 | 3.27 | 1.21 | 12.84 | 440.38 | 295.44 | 0.295 | 58800000 | 20 | 28 | 1 | 22.5
78.71 | 29.4 | 3.27 | 1.21 | 8.84 | 440.38 | 295.44 | 0.299 | 58800000 | 20 | 1 | 1 | 12.7
78.71 | 29.4 | 3.27 | 1.21 | 8.84 | 440.38 | 295.44 | 0.299 | 58800000 | 20 | 3 | 1 | 22.2
78.71 | 29.4 | 3.27 | 1.21 | 8.84 | 440.38 | 295.44 | 0.299 | 58800000 | 20 | 7 | 1 | 30.3
78.71 | 29.4 | 3.27 | 1.21 | 8.84 | 440.38 | 295.44 | 0.299 | 58800000 | 20 | 28 | 1 | 31.1
78.71 | 29.4 | 3.27 | 1.21 | 8.84 | 440.38 | 295.44 | 0.299 | 58800000 | 20 | 90 | 1 | 33.9
74.35 | 29.4 | 3.27 | 1.21 | 6.81 | 440.38 | 295.44 | 0.3 | 58800000 | 20 | 3 | 1 | 23.8
74.35 | 29.4 | 3.27 | 1.21 | 6.81 | 440.38 | 295.44 | 0.3 | 58800000 | 20 | 7 | 1 | 31.1
74.35 | 29.4 | 3.27 | 1.21 | 6.81 | 440.38 | 295.44 | 0.3 | 58800000 | 20 | 28 | 1 | 32.6
87.29 | 29.4 | 3.27 | 1.21 | 12.84 | 440.38 | 295.44 | 0.255 | 58800000 | 20 | 3 | 1 | 20.5
87.29 | 29.4 | 3.27 | 1.21 | 12.84 | 440.38 | 295.44 | 0.255 | 58800000 | 20 | 7 | 1 | 27.3
87.29 | 29.4 | 3.27 | 1.21 | 12.84 | 440.38 | 295.44 | 0.255 | 58800000 | 20 | 28 | 1 | 29.2
78.71 | 29.4 | 3.27 | 1.21 | 8.84 | 440.38 | 295.44 | 0.245 | 58800000 | 20 | 1 | 1 | 14.6
78.71 | 29.4 | 3.27 | 1.21 | 8.84 | 440.38 | 295.44 | 0.245 | 58800000 | 20 | 3 | 1 | 27.8
78.71 | 29.4 | 3.27 | 1.21 | 8.84 | 440.38 | 295.44 | 0.245 | 58800000 | 20 | 7 | 1 | 33.2
78.71 | 29.4 | 3.27 | 1.21 | 8.84 | 440.38 | 295.44 | 0.245 | 58800000 | 20 | 28 | 1 | 35.2
78.71 | 29.4 | 3.27 | 1.21 | 8.84 | 440.38 | 295.44 | 0.245 | 58800000 | 20 | 90 | 1 | 36.2
74.35 | 29.4 | 3.27 | 1.21 | 6.81 | 440.38 | 295.44 | 0.24 | 58800000 | 20 | 3 | 1 | 28.2
74.35 | 29.4 | 3.27 | 1.21 | 6.81 | 440.38 | 295.44 | 0.24 | 58800000 | 20 | 7 | 1 | 34.9
74.35 | 29.4 | 3.27 | 1.21 | 6.81 | 440.38 | 295.44 | 0.24 | 58800000 | 20 | 28 | 1 | 36.8
87.29 | 29.4 | 3.27 | 1.21 | 12.84 | 440.38 | 295.44 | 0.235 | 58800000 | 20 | 3 | 1 | 21.2
87.29 | 29.4 | 3.27 | 1.21 | 12.84 | 440.38 | 295.44 | 0.235 | 58800000 | 20 | 7 | 1 | 28.2
87.29 | 29.4 | 3.27 | 1.21 | 12.84 | 440.38 | 295.44 | 0.235 | 58800000 | 20 | 28 | 1 | 29.9
78.71 | 29.4 | 3.27 | 1.21 | 8.84 | 440.38 | 295.44 | 0.218 | 58800000 | 20 | 1 | 1 | 13.5
78.71 | 29.4 | 3.27 | 1.21 | 8.84 | 440.38 | 295.44 | 0.218 | 58800000 | 20 | 3 | 1 | 28.1
78.71 | 29.4 | 3.27 | 1.21 | 8.84 | 440.38 | 295.44 | 0.218 | 58800000 | 20 | 7 | 1 | 34.3
78.71 | 29.4 | 3.27 | 1.21 | 8.84 | 440.38 | 295.44 | 0.218 | 58800000 | 20 | 28 | 1 | 36.1
78.71 | 29.4 | 3.27 | 1.21 | 8.84 | 440.38 | 295.44 | 0.218 | 58800000 | 20 | 90 | 1 | 37.5
74.35 | 29.4 | 3.27 | 1.21 | 6.81 | 440.38 | 295.44 | 0.209 | 58800000 | 20 | 3 | 1 | 29.4
74.35 | 29.4 | 3.27 | 1.21 | 6.81 | 440.38 | 295.44 | 0.209 | 58800000 | 20 | 7 | 1 | 35.2
74.35 | 29.4 | 3.27 | 1.21 | 6.81 | 440.38 | 295.44 | 0.209 | 58800000 | 20 | 28 | 1 | 36.8
87.29 | 29.4 | 3.27 | 1.21 | 12.84 | 396.6 | 266.16 | 0.23 | 58800000 | 20 | 3 | 1 | 23.1
87.29 | 29.4 | 3.27 | 1.21 | 12.84 | 396.6 | 266.16 | 0.23 | 58800000 | 20 | 7 | 1 | 30.1
87.29 | 29.4 | 3.27 | 1.21 | 12.84 | 396.6 | 266.16 | 0.23 | 58800000 | 20 | 28 | 1 | 31.2
78.71 | 29.4 | 3.27 | 1.21 | 8.84 | 396.6 | 266.16 | 0.232 | 58800000 | 20 | 1 | 1 | 14.3
78.71 | 29.4 | 3.27 | 1.21 | 8.84 | 396.6 | 266.16 | 0.232 | 58800000 | 20 | 3 | 1 | 29.2
78.71 | 29.4 | 3.27 | 1.21 | 8.84 | 396.6 | 266.16 | 0.232 | 58800000 | 20 | 7 | 1 | 36.1
78.71 | 29.4 | 3.27 | 1.21 | 8.84 | 396.6 | 266.16 | 0.232 | 58800000 | 20 | 28 | 1 | 38.3
78.71 | 29.4 | 3.27 | 1.21 | 8.84 | 396.6 | 266.16 | 0.232 | 58800000 | 20 | 90 | 1 | 41.1
74.35 | 29.4 | 3.27 | 1.21 | 6.81 | 396.6 | 266.16 | 0.234 | 58800000 | 20 | 3 | 1 | 30.9
74.35 | 29.4 | 3.27 | 1.21 | 6.81 | 396.6 | 266.16 | 0.234 | 58800000 | 20 | 7 | 1 | 37.3
74.35 | 29.4 | 3.27 | 1.21 | 6.81 | 396.6 | 266.16 | 0.234 | 58800000 | 20 | 28 | 1 | 38.9
87.29 | 29.4 | 3.27 | 1.21 | 12.84 | 396.6 | 266.16 | 0.198 | 58800000 | 20 | 3 | 1 | 28.6
87.29 | 29.4 | 3.27 | 1.21 | 12.84 | 396.6 | 266.16 | 0.198 | 58800000 | 20 | 7 | 1 | 33.8
87.29 | 29.4 | 3.27 | 1.21 | 12.84 | 396.6 | 266.16 | 0.198 | 58800000 | 20 | 28 | 1 | 34.5
78.71 | 29.4 | 3.27 | 1.21 | 8.84 | 396.6 | 266.16 | 0.19 | 58800000 | 20 | 1 | 1 | 15.9
78.71 | 29.4 | 3.27 | 1.21 | 8.84 | 396.6 | 266.16 | 0.19 | 58800000 | 20 | 3 | 1 | 34.1
78.71 | 29.4 | 3.27 | 1.21 | 8.84 | 396.6 | 266.16 | 0.19 | 58800000 | 20 | 7 | 1 | 40.5
78.71 | 29.4 | 3.27 | 1.21 | 8.84 | 396.6 | 266.16 | 0.19 | 58800000 | 20 | 28 | 1 | 41.5
78.71 | 29.4 | 3.27 | 1.21 | 8.84 | 396.6 | 266.16 | 0.19 | 58800000 | 20 | 90 | 1 | 42.8
74.35 | 29.4 | 3.27 | 1.21 | 6.81 | 396.6 | 266.16 | 0.186 | 58800000 | 20 | 3 | 1 | 35.9
74.35 | 29.4 | 3.27 | 1.21 | 6.81 | 396.6 | 266.16 | 0.186 | 58800000 | 20 | 7 | 1 | 40.9
74.35 | 29.4 | 3.27 | 1.21 | 6.81 | 396.6 | 266.16 | 0.186 | 58800000 | 20 | 28 | 1 | 42.5
87.29 | 29.4 | 3.27 | 1.21 | 12.84 | 396.6 | 266.16 | 0.182 | 58800000 | 20 | 3 | 1 | 30.1
87.29 | 29.4 | 3.27 | 1.21 | 12.84 | 396.6 | 266.16 | 0.182 | 58800000 | 20 | 7 | 1 | 35.1
87.29 | 29.4 | 3.27 | 1.21 | 12.84 | 396.6 | 266.16 | 0.182 | 58800000 | 20 | 28 | 1 | 36.7
78.71 | 29.4 | 3.27 | 1.21 | 8.84 | 396.6 | 266.16 | 0.169 | 58800000 | 20 | 1 | 1 | 16.6
78.71 | 29.4 | 3.27 | 1.21 | 8.84 | 396.6 | 266.16 | 0.169 | 58800000 | 20 | 3 | 1 | 35.2
78.71 | 29.4 | 3.27 | 1.21 | 8.84 | 396.6 | 266.16 | 0.169 | 58800000 | 20 | 7 | 1 | 41.1
78.71 | 29.4 | 3.27 | 1.21 | 8.84 | 396.6 | 266.16 | 0.169 | 58800000 | 20 | 28 | 1 | 42.1
78.71 | 29.4 | 3.27 | 1.21 | 8.84 | 396.6 | 266.16 | 0.169 | 58800000 | 20 | 90 | 1 | 43.5
74.35 | 29.4 | 3.27 | 1.21 | 6.81 | 396.6 | 266.16 | 0.163 | 58800000 | 20 | 3 | 1 | 36.8
74.35 | 29.4 | 3.27 | 1.21 | 6.81 | 396.6 | 266.16 | 0.163 | 58800000 | 20 | 7 | 1 | 42.1
74.35 | 29.4 | 3.27 | 1.21 | 6.81 | 396.6 | 266.16 | 0.163 | 58800000 | 20 | 28 | 1 | 43.9
78.71 | 29.4 | 3.27 | 1.21 | 8.84 | 440.38 | 295.44 | 0.299 | 19599999.98 | 20 | 3 | 1 | 8.1
78.71 | 29.4 | 3.27 | 1.21 | 8.84 | 440.38 | 295.44 | 0.299 | 19599999.98 | 20 | 7 | 1 | 13.8
78.71 | 29.4 | 3.27 | 1.21 | 8.84 | 440.38 | 295.44 | 0.299 | 19599999.98 | 20 | 28 | 1 | 17.3
78.71 | 29.4 | 3.27 | 1.21 | 8.84 | 440.38 | 295.44 | 0.245 | 19599999.98 | 20 | 3 | 1 | 14.3
78.71 | 29.4 | 3.27 | 1.21 | 8.84 | 440.38 | 295.44 | 0.245 | 19599999.98 | 20 | 7 | 1 | 19.6
78.71 | 29.4 | 3.27 | 1.21 | 8.84 | 440.38 | 295.44 | 0.245 | 19599999.98 | 20 | 28 | 1 | 24.1
78.71 | 29.4 | 3.27 | 1.21 | 8.84 | 440.38 | 295.44 | 0.218 | 19599999.98 | 20 | 3 | 1 | 13.5
78.71 | 29.4 | 3.27 | 1.21 | 8.84 | 440.38 | 295.44 | 0.218 | 19599999.98 | 20 | 7 | 1 | 19.2
78.71 | 29.4 | 3.27 | 1.21 | 8.84 | 440.38 | 295.44 | 0.218 | 19599999.98 | 20 | 28 | 1 | 24.8
78.71 | 29.4 | 3.27 | 1.21 | 8.84 | 396.6 | 266.16 | 0.232 | 19599999.98 | 20 | 3 | 1 | 16.2
78.71 | 29.4 | 3.27 | 1.21 | 8.84 | 396.6 | 266.16 | 0.232 | 19599999.98 | 20 | 7 | 1 | 22.4
78.71 | 29.4 | 3.27 | 1.21 | 8.84 | 396.6 | 266.16 | 0.232 | 19599999.98 | 20 | 28 | 1 | 25.1
78.71 | 29.4 | 3.27 | 1.21 | 8.84 | 396.6 | 266.16 | 0.19 | 19599999.98 | 20 | 3 | 1 | 18.5
78.71 | 29.4 | 3.27 | 1.21 | 8.84 | 396.6 | 266.16 | 0.19 | 19599999.98 | 20 | 7 | 1 | 23.5
78.71 | 29.4 | 3.27 | 1.21 | 8.84 | 396.6 | 266.16 | 0.19 | 19599999.98 | 20 | 28 | 1 | 28.5
78.71 | 29.4 | 3.27 | 1.21 | 8.84 | 396.6 | 266.16 | 0.169 | 19599999.98 | 20 | 3 | 1 | 20.4
78.71 | 29.4 | 3.27 | 1.21 | 8.84 | 396.6 | 266.16 | 0.169 | 19599999.98 | 20 | 7 | 1 | 24.6
78.71 | 29.4 | 3.27 | 1.21 | 8.84 | 396.6 | 266.16 | 0.169 | 19599999.98 | 20 | 28 | 1 | 29.2
74.72 | 17.41 | 1.03 | 36.77 | 14.75 | 359.3 | 199.24 | 0.34 | 0 | 50 | 28 | 1 | 47.5325
74.72 | 17.41 | 1.03 | 36.77 | 14.75 | 359.3 | 199.24 | 0.328 | 0 | 50 | 28 | 1 | 54.1558
74.72 | 17.41 | 1.03 | 36.77 | 14.75 | 359.3 | 199.24 | 0.315 | 0 | 50 | 28 | 1 | 59.2208
76.823 | 20.269 | 0.987 | 33.102 | 14.691 | 359.3 | 199.24 | 0.34 | 0 | 50 | 7 | 1 | 39.2516
76.823 | 20.269 | 0.987 | 33.102 | 14.691 | 359.3 | 199.24 | 0.34 | 0 | 50 | 28 | 1 | 48.7087
76.823 | 20.269 | 0.987 | 33.102 | 14.691 | 359.3 | 199.24 | 0.328 | 0 | 50 | 7 | 1 | 40.2539
76.823 | 20.269 | 0.987 | 33.102 | 14.691 | 359.3 | 199.24 | 0.328 | 0 | 50 | 28 | 1 | 56.1336
76.823 | 20.269 | 0.987 | 33.102 | 14.691 | 359.3 | 199.24 | 0.315 | 0 | 50 | 7 | 1 | 43.2045
76.823 | 20.269 | 0.987 | 33.102 | 14.691 | 359.3 | 199.24 | 0.315 | 0 | 50 | 28 | 1 | 61.3145
78.926 | 23.128 | 0.944 | 29.434 | 14.632 | 359.3 | 199.24 | 0.34 | 0 | 50 | 7 | 1 | 44.5587
78.926 | 23.128 | 0.944 | 29.434 | 14.632 | 359.3 | 199.24 | 0.34 | 0 | 50 | 28 | 1 | 54.7001
78.926 | 23.128 | 0.944 | 29.434 | 14.632 | 359.3 | 199.24 | 0.328 | 0 | 50 | 7 | 1 | 40.8386
78.926 | 23.128 | 0.944 | 29.434 | 14.632 | 359.3 | 199.24 | 0.328 | 0 | 50 | 28 | 1 | 59.6857
78.926 | 23.128 | 0.944 | 29.434 | 14.632 | 359.3 | 199.24 | 0.315 | 0 | 50 | 7 | 1 | 45.644
78.926 | 23.128 | 0.944 | 29.434 | 14.632 | 359.3 | 199.24 | 0.315 | 0 | 50 | 28 | 1 | 63.3753
81.029 | 25.987 | 0.901 | 25.766 | 14.573 | 359.3 | 199.24 | 0.34 | 0 | 50 | 7 | 1 | 49.881
81.029 | 25.987 | 0.901 | 25.766 | 14.573 | 359.3 | 199.24 | 0.34 | 0 | 50 | 28 | 1 | 58.3175
81.029 | 25.987 | 0.901 | 25.766 | 14.573 | 359.3 | 199.24 | 0.328 | 0 | 50 | 7 | 1 | 40.3165
81.029 | 25.987 | 0.901 | 25.766 | 14.573 | 359.3 | 199.24 | 0.328 | 0 | 50 | 28 | 1 | 56.5645
81.029 | 25.987 | 0.901 | 25.766 | 14.573 | 359.3 | 199.24 | 0.315 | 0 | 50 | 7 | 1 | 42.2938
81.029 | 25.987 | 0.901 | 25.766 | 14.573 | 359.3 | 199.24 | 0.315 | 0 | 50 | 28 | 1 | 60.7993
64.47 | 14.06 | 2.8 | 33.75 | 16.61 | 418.47 | 248.85 | 0.397 | 39200000.02 | 50 | 3 | 1 | 60.9
64.47 | 14.06 | 2.8 | 33.75 | 16.61 | 418.47 | 248.85 | 0.397 | 39200000.02 | 50 | 7 | 1 | 66.5
64.47 | 14.06 | 2.8 | 33.75 | 16.61 | 418.47 | 248.85 | 0.397 | 39200000.02 | 50 | 28 | 1 | 69.28
70.677 | 12.724 | 2.565 | 30.464 | 16.61 | 418.47 | 248.85 | 0.399 | 39200000.02 | 20 | 3 | 1 | 62.3
70.677 | 12.724 | 2.565 | 30.464 | 16.61 | 418.47 | 248.85 | 0.399 | 39200000.02 | 20 | 7 | 1 | 67.6
70.677 | 12.724 | 2.565 | 30.464 | 16.61 | 418.47 | 248.85 | 0.399 | 39200000.02 | 20 | 28 | 1 | 70.72
77.044 | 11.353 | 2.325 | 27.093 | 16.61 | 418.47 | 248.85 | 0.402 | 39200000.02 | 20 | 3 | 1 | 44.72
77.044 | 11.353 | 2.325 | 27.093 | 16.61 | 418.47 | 248.85 | 0.402 | 39200000.02 | 20 | 7 | 1 | 46.32
77.044 | 11.353 | 2.325 | 27.093 | 16.61 | 418.47 | 248.85 | 0.402 | 39200000.02 | 20 | 28 | 1 | 51.46
83.251 | 10.017 | 2.09 | 23.807 | 16.61 | 418.47 | 248.85 | 0.404 | 39200000.02 | 20 | 3 | 1 | 19.24
83.251 | 10.017 | 2.09 | 23.807 | 16.61 | 418.47 | 248.85 | 0.404 | 39200000.02 | 20 | 7 | 1 | 20.48
83.251 | 10.017 | 2.09 | 23.807 | 16.61 | 418.47 | 248.85 | 0.404 | 39200000.02 | 20 | 28 | 1 | 24.52
70.92 | 6.4 | 0.51 | 34.8 | 13.24 | 0 | 0 | 0.454 | 0 | 50 | 7 | 1 | 46.03
70.92 | 6.4 | 0.51 | 34.8 | 13.24 | 0 | 0 | 0.454 | 0 | 50 | 28 | 1 | 57.4
54.19 | 6.4 | 0.51 | 34.8 | 6.8 | 0 | 0 | 0.443 | 0 | 50 | 7 | 1 | 43.71
54.19 | 6.4 | 0.51 | 34.8 | 6.8 | 0 | 0 | 0.443 | 0 | 50 | 28 | 1 | 50.26
48.42 | 6.4 | 0.51 | 34.8 | 4.58 | 0 | 0 | 0.441 | 0 | 50 | 7 | 1 | 45.63
48.42 | 6.4 | 0.51 | 34.8 | 4.58 | 0 | 0 | 0.441 | 0 | 50 | 28 | 1 | 56.67
51.54 | 6.4 | 0.51 | 34.8 | 5.78 | 0 | 0 | 0.437 | 0 | 50 | 7 | 1 | 41.35
51.54 | 6.4 | 0.51 | 34.8 | 5.78 | 0 | 0 | 0.437 | 0 | 50 | 28 | 1 | 53.8
49.59 | 6.4 | 0.51 | 34.8 | 5.03 | 0 | 0 | 0.433 | 0 | 50 | 7 | 1 | 47.02
49.59 | 6.4 | 0.51 | 34.8 | 5.03 | 0 | 0 | 0.433 | 0 | 50 | 28 | 1 | 58.11
73.38 | 6.4 | 0.51 | 34.8 | 14.18 | 0 | 0 | 0.465 | 0 | 50 | 7 | 1 | 54.7
73.38 | 6.4 | 0.51 | 34.8 | 14.18 | 0 | 0 | 0.465 | 0 | 50 | 28 | 1 | 57.18
47.76 | 6.4 | 0.51 | 34.8 | 4.33 | 0 | 0 | 0.429 | 0 | 50 | 7 | 1 | 27.4
47.76 | 6.4 | 0.51 | 34.8 | 4.33 | 0 | 0 | 0.429 | 0 | 50 | 28 | 1 | 38.1
68 | 6.4 | 0.51 | 34.8 | 12.11 | 0 | 0 | 0.46 | 0 | 50 | 7 | 1 | 53.11
68 | 6.4 | 0.51 | 34.8 | 12.11 | 0 | 0 | 0.46 | 0 | 50 | 28 | 1 | 65.02
57 | 6.4 | 0.51 | 34.8 | 7.88 | 0 | 0 | 0.445 | 0 | 50 | 7 | 1 | 48.83
57 | 6.4 | 0.51 | 34.8 | 7.88 | 0 | 0 | 0.445 | 0 | 50 | 28 | 1 | 60.8
79.41 | 19.95 | 13.15 | 15.51 | 15.93 | 411.7 | 227.91 | 0.281 | 0 | 50 | 7 | 2 | 19.89
79.41 | 19.95 | 13.15 | 15.51 | 15.93 | 411.7 | 227.91 | 0.281 | 0 | 50 | 28 | 2 | 39.67
79.41 | 19.95 | 13.15 | 15.51 | 15.93 | 411.7 | 227.91 | 0.231 | 0 | 50 | 7 | 2 | 22.3
79.41 | 19.95 | 13.15 | 15.51 | 15.93 | 411.7 | 227.91 | 0.231 | 0 | 50 | 28 | 2 | 45.34
79.41 | 19.95 | 13.15 | 15.51 | 15.93 | 411.7 | 227.91 | 0.18 | 0 | 50 | 3 | 2 | 20.5
79.41 | 19.95 | 13.15 | 15.51 | 15.93 | 411.7 | 227.91 | 0.18 | 0 | 50 | 21 | 1 | 37.64
90.59 | 19.95 | 13.15 | 15.51 | 21.14 | 411.7 | 227.91 | 0.273 | 0 | 50 | 3 | 2 | 21.27
90.59 | 19.95 | 13.15 | 15.51 | 21.14 | 411.7 | 227.91 | 0.273 | 0 | 50 | 21 | 1 | 33.8
90.59 | 19.95 | 13.15 | 15.51 | 21.14 | 411.7 | 227.91 | 0.239 | 0 | 50 | 3 | 2 | 22.99
90.59 | 19.95 | 13.15 | 15.51 | 21.14 | 411.7 | 227.91 | 0.239 | 0 | 50 | 21 | 1 | 39.02
90.59 | 19.95 | 13.15 | 15.51 | 21.14 | 411.7 | 227.91 | 0.206 | 0 | 50 | 3 | 2 | 23.06
90.59 | 19.95 | 13.15 | 15.51 | 21.14 | 411.7 | 227.91 | 0.206 | 0 | 50 | 21 | 1 | 46.69
79.41 | 19.95 | 13.15 | 15.51 | 15.93 | 411.7 | 227.91 | 0.281 | 58800000 | 20 | 3 | 2 | 40.73
79.41 | 19.95 | 13.15 | 15.51 | 15.93 | 411.7 | 227.91 | 0.281 | 58800000 | 20 | 21 | 1 | 46.67
79.41 | 19.95 | 13.15 | 15.51 | 15.93 | 411.7 | 227.91 | 0.231 | 58800000 | 20 | 3 | 2 | 42.91
79.41 | 19.95 | 13.15 | 15.51 | 15.93 | 411.7 | 227.91 | 0.231 | 58800000 | 20 | 21 | 1 | 54.4
79.41 | 19.95 | 13.15 | 15.51 | 15.93 | 411.7 | 227.91 | 0.18 | 58800000 | 20 | 3 | 2 | 41.2
79.41 | 19.95 | 13.15 | 15.51 | 15.93 | 411.7 | 227.91 | 0.18 | 58800000 | 20 | 21 | 1 | 43.42
90.59 | 19.95 | 13.15 | 15.51 | 21.14 | 411.7 | 227.91 | 0.273 | 58800000 | 20 | 3 | 2 | 37.69
90.59 | 19.95 | 13.15 | 15.51 | 21.14 | 411.7 | 227.91 | 0.273 | 58800000 | 20 | 21 | 1 | 40.09
90.59 | 19.95 | 13.15 | 15.51 | 21.14 | 411.7 | 227.91 | 0.239 | 58800000 | 20 | 3 | 2 | 38.85
90.59 | 19.95 | 13.15 | 15.51 | 21.14 | 411.7 | 227.91 | 0.239 | 58800000 | 20 | 21 | 1 | 48.18
90.59 | 19.95 | 13.15 | 15.51 | 21.14 | 411.7 | 227.91 | 0.206 | 58800000 | 20 | 3 | 2 | 39.27
90.59 | 19.95 | 13.15 | 15.51 | 21.14 | 411.7 | 227.91 | 0.206 | 58800000 | 20 | 21 | 1 | 49.5
80.84 | 33.9 | 4 | 1.2 | 8.51 | 497.69 | 213.08 | 0.239 | 0 | 50 | 7 | 1 | 12.88
80.84 | 33.9 | 4 | 1.2 | 8.51 | 497.69 | 213.08 | 0.239 | 0 | 50 | 28 | 1 | 16.3
79.14 | 31.51 | 3.6 | 5.08 | 8.483 | 497.69 | 213.08 | 0.239 | 0 | 50 | 7 | 1 | 18.67
79.14 | 31.51 | 3.6 | 5.08 | 8.483 | 497.69 | 213.08 | 0.239 | 0 | 50 | 28 | 1 | 21.11
77.44 | 29.12 | 3.2 | 8.96 | 8.456 | 497.69 | 213.08 | 0.239 | 0 | 50 | 7 | 1 | 26.85
77.44 | 29.12 | 3.2 | 8.96 | 8.456 | 497.69 | 213.08 | 0.239 | 0 | 50 | 28 | 1 | 34.32
75.74 | 26.73 | 2.8 | 12.84 | 8.429 | 497.69 | 213.08 | 0.239 | 0 | 50 | 7 | 1 | 37.33
75.74 | 26.73 | 2.8 | 12.84 | 8.429 | 497.69 | 213.08 | 0.239 | 0 | 50 | 28 | 1 | 42.48
74.04 | 24.34 | 2.4 | 16.72 | 8.402 | 497.69 | 213.08 | 0.239 | 0 | 50 | 7 | 1 | 25.06
74.04 | 24.34 | 2.4 | 16.72 | 8.402 | 497.69 | 213.08 | 0.239 | 0 | 50 | 28 | 1 | 45.55
139.1 | 23.1 | 1.4 | 0.18 | 34.75 | 399.62 | 266.54 | 0.427 | 92400000 | 20 | 28 | 2 | 22.37
139.1 | 23.1 | 1.4 | 0.18 | 34.75 | 399.62 | 266.54 | 0.427 | 92400000 | 20 | 56 | 2 | 25.13
139.1 | 23.1 | 1.4 | 0.18 | 34.75 | 399.62 | 266.54 | 0.427 | 92400000 | 20 | 90 | 2 | 27.01
139.1 | 23.1 | 1.4 | 0.18 | 34.75 | 399.62 | 266.54 | 0.427 | 92400000 | 20 | 180 | 2 | 31.09
139.1 | 23.1 | 1.4 | 0.18 | 34.75 | 399.62 | 266.54 | 0.427 | 92400000 | 20 | 365 | 2 | 33.23
57.74 | 14.23 | 0.32 | 36 | 10.45 | 399.62 | 301.54 | 0.49 | 92400000 | 20 | 28 | 2 | 39.47
57.74 | 14.23 | 0.32 | 36 | 10.45 | 399.62 | 301.54 | 0.49 | 92400000 | 20 | 56 | 2 | 41.59
57.74 | 14.23 | 0.32 | 36 | 10.45 | 399.62 | 301.54 | 0.49 | 92400000 | 20 | 90 | 2 | 41.26
57.74 | 14.23 | 0.32 | 36 | 10.45 | 399.62 | 301.54 | 0.49 | 92400000 | 20 | 180 | 2 | 40.43
57.74 | 14.23 | 0.32 | 36 | 10.45 | 399.62 | 301.54 | 0.49 | 92400000 | 20 | 365 | 2 | 40.35
86.85 | 31 | 2.8 | 5 | 15.55 | 492.31 | 210.38 | 0.279 | 0 | 50 | 7 | 2 | 7.1
86.85 | 31 | 2.8 | 5 | 15.55 | 492.31 | 210.38 | 0.279 | 0 | 50 | 28 | 2 | 19.5
86.85 | 31 | 2.8 | 5 | 15.55 | 492.31 | 210.38 | 0.279 | 0 | 50 | 56 | 2 | 29.7
71.52 | 31 | 2.8 | 5 | 10.79 | 480 | 207.31 | 0.14 | 0 | 50 | 7 | 2 | 11
71.52 | 31 | 2.8 | 5 | 10.79 | 480 | 207.31 | 0.14 | 0 | 50 | 28 | 2 | 30.4
71.52 | 31 | 2.8 | 5 | 10.79 | 480 | 207.31 | 0.14 | 0 | 50 | 56 | 2 | 44.4
75.49 | 31 | 2.8 | 5 | 12.03 | 475 | 205.77 | 0.164 | 0 | 50 | 7 | 2 | 12.6
75.49 | 31 | 2.8 | 5 | 12.03 | 475 | 205.77 | 0.164 | 0 | 50 | 28 | 2 | 34.3
80.41 | 31 | 2.8 | 5 | 13.56 | 486.54 | 203.46 | 0.195 | 0 | 50 | 7 | 2 | 9.6
80.41 | 31 | 2.8 | 5 | 13.56 | 486.54 | 203.46 | 0.195 | 0 | 50 | 28 | 2 | 27.2
78.095 | 22.12 | 1.792 | 17.74 | 13.97 | 500 | 209.54 | 0.337 | 0 | 50 | 7 | 1 | 40
78.095 | 22.12 | 1.792 | 17.74 | 13.97 | 500 | 209.54 | 0.337 | 0 | 50 | 14 | 1 | 46.5
78.095 | 22.12 | 1.792 | 17.74 | 13.97 | 500 | 209.54 | 0.337 | 0 | 50 | 28 | 1 | 53.5
78.095 | 22.12 | 1.792 | 17.74 | 13.97 | 500 | 209.54 | 0.337 | 0 | 50 | 56 | 1 | 63
86.843 | 25.06 | 2.396 | 9.37 | 13.97 | 500 | 209.54 | 0.337 | 0 | 50 | 7 | 1 | 21.3
86.843 | 25.06 | 2.396 | 9.37 | 13.97 | 500 | 209.54 | 0.337 | 0 | 50 | 14 | 1 | 30.5
86.843 | 25.06 | 2.396 | 9.37 | 13.97 | 500 | 209.54 | 0.337 | 0 | 50 | 28 | 1 | 35.4
86.843 | 25.06 | 2.396 | 9.37 | 13.97 | 500 | 209.54 | 0.337 | 0 | 50 | 56 | 1 | 49
95.59 | 28 | 3 | 1 | 13.97 | 500 | 209.54 | 0.337 | 0 | 50 | 7 | 1 | 10.1
95.59 | 28 | 3 | 1 | 13.97 | 500 | 209.54 | 0.337 | 0 | 50 | 14 | 1 | 18.2
95.59 | 28 | 3 | 1 | 13.97 | 500 | 209.54 | 0.337 | 0 | 50 | 28 | 1 | 24.5
95.59 | 28 | 3 | 1 | 13.97 | 500 | 209.54 | 0.337 | 0 | 50 | 56 | 1 | 38
90.343 | 27.005 | 2.163 | 3.433 | 11.876 | 346 | 323.97 | 0.272 | 84000000 | 20 | 7 | 1 | 29.1667
90.343 | 27.005 | 2.163 | 3.433 | 11.876 | 346 | 323.97 | 0.272 | 84000000 | 20 | 28 | 1 | 31.9444
88.473 | 26.009 | 2.22 | 6.1 | 11.855 | 342.8 | 320.97 | 0.26 | 84000000 | 20 | 7 | 1 | 32.7778
88.473 | 26.009 | 2.22 | 6.1 | 11.855 | 342.8 | 320.97 | 0.26 | 84000000 | 20 | 28 | 1 | 38.0556
86.765 | 25.1 | 2.272 | 8.535 | 11.835 | 340 | 318.35 | 0.248 | 84000000 | 20 | 7 | 1 | 41.3889
86.765 | 25.1 | 2.272 | 8.535 | 11.835 | 340 | 318.35 | 0.248 | 84000000 | 20 | 28 | 1 | 43.8889
92.4 | 28.1 | 2.1 | 0.5 | 11.9 | 368 | 344.57 | 0.326 | 84000000 | 20 | 7 | 1 | 18.3529
92.4 | 28.1 | 2.1 | 0.5 | 11.9 | 368 | 344.57 | 0.326 | 84000000 | 20 | 28 | 1 | 22.1614
88.32 | 28.1 | 2.1 | 0.5 | 10.35 | 350 | 327.72 | 0.261 | 84000000 | 20 | 7 | 1 | 25.4146
88.32 | 28.1 | 2.1 | 0.5 | 10.35 | 350 | 327.72 | 0.261 | 84000000 | 20 | 28 | 1 | 27.3115
92.4 | 28.1 | 2.1 | 0.5 | 11.9 | 332 | 310.86 | 0.254 | 84000000 | 20 | 7 | 1 | 33.0189
92.4 | 28.1 | 2.1 | 0.5 | 11.9 | 332 | 310.86 | 0.254 | 84000000 | 20 | 28 | 1 | 38.1929
96.16 | 28.1 | 2.1 | 0.5 | 13.33 | 350 | 327.72 | 0.308 | 84000000 | 20 | 7 | 1 | 32.2222
96.16 | 28.1 | 2.1 | 0.5 | 13.33 | 350 | 327.72 | 0.308 | 84000000 | 20 | 28 | 1 | 35.2859
92.4 | 28.1 | 2.1 | 0.5 | 11.9 | 332 | 310.86 | 0.254 | 84000000 | 20 | 7 | 1 | 39.7222
92.4 | 28.1 | 2.1 | 0.5 | 11.9 | 332 | 310.86 | 0.254 | 84000000 | 20 | 28 | 1 | 43.5984
90.525 | 25.1 | 2.272 | 8.535 | 13.265 | 350 | 327.72 | 0.268 | 84000000 | 20 | 7 | 1 | 45
90.525 | 25.1 | 2.272 | 8.535 | 13.265 | 350 | 327.72 | 0.268 | 84000000 | 20 | 28 | 1 | 47.3024
92.4 | 28.1 | 2.1 | 0.5 | 11.9 | 350 | 327.72 | 0.286 | 84000000 | 20 | 7 | 1 | 25.2778
92.4 | 28.1 | 2.1 | 0.5 | 11.9 | 350 | 327.72 | 0.286 | 84000000 | 20 | 28 | 1 | 27.2937
92.4 | 28.1 | 2.1 | 0.5 | 11.9 | 332 | 310.86 | 0.254 | 84000000 | 20 | 7 | 1 | 33.3333
92.4 | 28.1 | 2.1 | 0.5 | 11.9 | 332 | 310.86 | 0.254 | 84000000 | 20 | 28 | 1 | 38.3569
90.525 | 25.1 | 2.272 | 8.535 | 13.265 | 350 | 327.72 | 0.268 | 84000000 | 20 | 7 | 1 | 41.3889
90.525 | 25.1 | 2.272 | 8.535 | 13.265 | 350 | 327.72 | 0.268 | 84000000 | 20 | 28 | 1 | 43.4297
92.4 | 28.1 | 2.1 | 0.5 | 11.9 | 350 | 327.72 | 0.286 | 10080000 | 20 | 7 | 1 | 9.83321
92.4 | 28.1 | 2.1 | 0.5 | 11.9 | 350 | 327.72 | 0.286 | 10080000 | 20 | 28 | 1 | 13.3626
92.4 | 28.1 | 2.1 | 0.5 | 11.9 | 350 | 327.72 | 0.286 | 151200000 | 20 | 7 | 1 | 35.7548
92.4 | 28.1 | 2.1 | 0.5 | 11.9 | 350 | 327.72 | 0.286 | 151200000 | 20 | 28 | 1 | 37.4018
92.4 | 28.1 | 2.1 | 0.5 | 11.9 | 350 | 327.72 | 0.286 | 218400000 | 20 | 7 | 1 | 30.1276
92.4 | 28.1 | 2.1 | 0.5 | 11.9 | 350 | 327.72 | 0.286 | 218400000 | 20 | 28 | 1 | 32.7158
92.4 | 28.1 | 2.1 | 0.5 | 11.9 | 350 | 327.72 | 0.286 | 42000000 | 20 | 7 | 1 | 22.7857
92.4 | 28.1 | 2.1 | 0.5 | 11.9 | 350 | 327.72 | 0.286 | 42000000 | 20 | 28 | 1 | 25.2143
92.4 | 28.1 | 2.1 | 0.5 | 11.9 | 350 | 327.72 | 0.286 | 126000000 | 20 | 7 | 1 | 28.7857
92.4 | 28.1 | 2.1 | 0.5 | 11.9 | 350 | 327.72 | 0.286 | 126000000 | 20 | 28 | 1 | 31
92.4 | 28.1 | 2.1 | 0.5 | 11.9 | 350 | 327.72 | 0.286 | 84000000 | 20 | 7 | 1 | 25.5208
92.4 | 28.1 | 2.1 | 0.5 | 11.9 | 350 | 327.72 | 0.286 | 84000000 | 20 | 28 | 1 | 27.526
92.4 | 28.1 | 2.1 | 0.5 | 11.9 | 352 | 329.59 | 0.273 | 84000000 | 20 | 7 | 1 | 30.625
92.4 | 28.1 | 2.1 | 0.5 | 11.9 | 352 | 329.59 | 0.273 | 84000000 | 20 | 28 | 1 | 32.8125
92.4 | 28.1 | 2.1 | 0.5 | 11.9 | 358 | 335.21 | 0.248 | 84000000 | 20 | 7 | 1 | 31.5365
92.4 | 28.1 | 2.1 | 0.5 | 11.9 | 358 | 335.21 | 0.248 | 84000000 | 20 | 28 | 1 | 34.6354
92.4 | 28.1 | 2.1 | 0.5 | 11.9 | 364 | 340.82 | 0.223 | 84000000 | 20 | 7 | 1 | 33.1771
92.4 | 28.1 | 2.1 | 0.5 | 11.9 | 364 | 340.82 | 0.223 | 84000000 | 20 | 28 | 1 | 36.0938
92.4 | 28.1 | 2.1 | 0.5 | 11.9 | 352 | 329.59 | 0.281 | 84000000 | 20 | 7 | 1 | 27.377
92.4 | 28.1 | 2.1 | 0.5 | 11.9 | 352 | 329.59 | 0.281 | 84000000 | 20 | 28 | 1 | 30.3279
92.4 | 28.1 | 2.1 | 0.5 | 11.9 | 354 | 331.46 | 0.277 | 84000000 | 20 | 7 | 1 | 29.6721
92.4 | 28.1 | 2.1 | 0.5 | 11.9 | 354 | 331.46 | 0.277 | 84000000 | 20 | 28 | 1 | 32.1311
92.4 | 28.1 | 2.1 | 0.5 | 11.9 | 354.8 | 332.21 | 0.274 | 84000000 | 20 | 7 | 1 | 30.4918
92.4 | 28.1 | 2.1 | 0.5 | 11.9 | 354.8 | 332.21 | 0.274 | 84000000 | 20 | 28 | 1 | 32.9508
92.4 | 28.1 | 2.1 | 0.5 | 11.9 | 350 | 327.72 | 0.278 | 84000000 | 20 | 7 | 1 | 18.5537
92.4 | 28.1 | 2.1 | 0.5 | 11.9 | 350 | 327.72 | 0.278 | 84000000 | 20 | 28 | 1 | 20.3184
92.4 | 28.1 | 2.1 | 0.5 | 11.9 | 350 | 327.72 | 0.302 | 84000000 | 20 | 7 | 1 | 16.0047
92.4 | 28.1 | 2.1 | 0.5 | 11.9 | 350 | 327.72 | 0.302 | 84000000 | 20 | 28 | 1 | 18.7985
100.98 | 28.1 | 2.1 | 0.5 | 15.15 | 336 | 314.61 | 0.338 | 84000000 | 20 | 7 | 1 | 27.9032
100.98 | 28.1 | 2.1 | 0.5 | 15.15 | 336 | 314.61 | 0.338 | 84000000 | 20 | 28 | 1 | 30
96.61 | 28.1 | 2.1 | 0.5 | 13.5 | 344 | 322.1 | 0.311 | 84000000 | 20 | 7 | 1 | 29.5161
96.61 | 28.1 | 2.1 | 0.5 | 13.5 | 344 | 322.1 | 0.311 | 84000000 | 20 | 28 | 1 | 31.9355
88.04 | 28.1 | 2.1 | 0.5 | 10.25 | 358 | 335.21 | 0.259 | 84000000 | 20 | 7 | 1 | 16.129
88.04 | 28.1 | 2.1 | 0.5 | 10.25 | 358 | 335.21 | 0.259 | 84000000 | 20 | 28 | 1 | 17.9032
94.66 | 28.1 | 2.1 | 0.5 | 12.76 | 350 | 327.72 | 0.29 | 84000000 | 20 | 7 | 1 | 31.9719
94.66 | 28.1 | 2.1 | 0.5 | 12.76 | 350 | 327.72 | 0.29 | 84000000 | 20 | 28 | 1 | 35.5177
90.29 | 28.1 | 2.1 | 0.5 | 11.1 | 350 | 327.72 | 0.336 | 84000000 | 20 | 7 | 1 | 23.0777
90.29 | 28.1 | 2.1 | 0.5 | 11.1 | 350 | 327.72 | 0.336 | 84000000 | 20 | 28 | 1 | 25.1063
83.78 | 28.8 | 7.5 | 1.6 | 15.54 | 426.92 | 284.23 | 0.185 | 168000000 | 20 | 7 | 2 | 60.7
83.78 | 28.8 | 7.5 | 1.6 | 15.54 | 426.92 | 284.23 | 0.185 | 168000000 | 20 | 7 | 2 | 59.5
83.78 | 28.8 | 7.5 | 1.6 | 15.54 | 354.88 | 354.88 | 0.24 | 168000000 | 20 | 7 | 2 | 56.7
91.095 | 23.148 | 4.619 | 8.01 | 17.057 | 440.23 | 273.23 | 0.506 | 25200000 | 20 | 7 | 2 | 18.8571
91.095 | 23.148 | 4.619 | 8.01 | 17.057 | 440.23 | 273.23 | 0.506 | 75600000 | 20 | 7 | 2 | 23.6571
91.095 | 23.148 | 4.619 | 8.01 | 17.057 | 440.23 | 273.23 | 0.506 | 92400000 | 20 | 7 | 2 | 36.3429
91.095 | 23.148 | 4.619 | 8.01 | 17.057 | 440.23 | 273.23 | 0.506 | 646800000 | 20 | 7 | 2 | 58.6286
70.04 | 13.86 | 15.16 | 9.7 | 14.99 | 303.28 | 426.92 | 0.459 | 0 | 50 | 7 | 1 | 18.5
70.04 | 13.86 | 15.16 | 9.7 | 14.99 | 303.28 | 426.92 | 0.459 | 0 | 50 | 28 | 1 | 22.4
70.04 | 13.86 | 15.16 | 9.7 | 14.99 | 303.28 | 426.92 | 0.515 | 0 | 50 | 7 | 1 | 14.1
70.04 | 13.86 | 15.16 | 9.7 | 14.99 | 303.28 | 426.92 | 0.515 | 0 | 50 | 28 | 1 | 16.4
70.04 | 13.86 | 15.16 | 9.7 | 14.99 | 303.28 | 426.92 | 0.574 | 0 | 50 | 7 | 1 | 10.6
70.04 | 13.86 | 15.16 | 9.7 | 14.99 | 303.28 | 426.92 | 0.574 | 0 | 50 | 28 | 1 | 13.2
70.04 | 13.86 | 15.16 | 9.7 | 14.99 | 303.28 | 426.92 | 0.465 | 0 | 50 | 7 | 1 | 17.8
70.04 | 13.86 | 15.16 | 9.7 | 14.99 | 303.28 | 426.92 | 0.465 | 0 | 50 | 28 | 1 | 21.4
52.06 | 13.86 | 15.16 | 9.7 | 8.17 | 303.28 | 426.92 | 0.441 | 0 | 50 | 7 | 1 | 10.1
52.06 | 13.86 | 15.16 | 9.7 | 8.17 | 303.28 | 426.92 | 0.441 | 0 | 50 | 28 | 1 | 13.8
70.04 | 13.86 | 15.16 | 9.7 | 14.99 | 303.28 | 426.92 | 0.466 | 0 | 50 | 7 | 1 | 15.3
70.04 | 13.86 | 15.16 | 9.7 | 14.99 | 303.28 | 426.92 | 0.466 | 0 | 50 | 28 | 1 | 18.3
70.04 | 13.86 | 15.16 | 9.7 | 14.99 | 303.28 | 426.92 | 0.466 | 0 | 50 | 7 | 1 | 13.4
70.04 | 13.86 | 15.16 | 9.7 | 14.99 | 303.28 | 426.92 | 0.466 | 0 | 50 | 28 | 1 | 16.1
52.06 | 13.86 | 15.16 | 9.7 | 8.17 | 303.28 | 426.92 | 0.438 | 0 | 50 | 7 | 1 | 8.9
52.06 | 13.86 | 15.16 | 9.7 | 8.17 | 303.28 | 426.92 | 0.438 | 0 | 50 | 28 | 1 | 10.8
52.06 | 13.86 | 15.16 | 9.7 | 8.17 | 303.28 | 426.92 | 0.441 | 0 | 50 | 7 | 1 | 6.2
52.06 | 13.86 | 15.16 | 9.7 | 8.17 | 303.28 | 426.92 | 0.441 | 0 | 50 | 28 | 1 | 8.9
70.04 | 13.86 | 15.16 | 9.7 | 14.99 | 303.28 | 426.92 | 0.471 | 0 | 50 | 7 | 1 | 16.2
70.04 | 13.86 | 15.16 | 9.7 | 14.99 | 303.28 | 426.92 | 0.471 | 0 | 50 | 28 | 1 | 19.6
70.04 | 13.86 | 15.16 | 9.7 | 14.99 | 303.28 | 426.92 | 0.477 | 0 | 50 | 7 | 1 | 13.3
70.04 | 13.86 | 15.16 | 9.7 | 14.99 | 303.28 | 426.92 | 0.477 | 0 | 50 | 28 | 1 | 16.6
68.01 | 13.86 | 15.16 | 9.7 | 14.22 | 303.28 | 426.92 | 0.456 | 0 | 50 | 7 | 1 | 14
68.01 | 13.86 | 15.16 | 9.7 | 14.22 | 303.28 | 426.92 | 0.456 | 0 | 50 | 28 | 1 | 19.5
71.49 | 13.86 | 15.16 | 9.7 | 15.54 | 303.28 | 426.92 | 0.461 | 0 | 50 | 7 | 1 | 19.1
71.49 | 13.86 | 15.16 | 9.7 | 15.54 | 303.28 | 426.92 | 0.461 | 0 | 50 | 28 | 1 | 23.1
74.1 | 13.86 | 15.16 | 9.7 | 16.53 | 303.28 | 426.92 | 0.464 | 0 | 50 | 7 | 1 | 18.8
74.1 | 13.86 | 15.16 | 9.7 | 16.53 | 303.28 | 426.92 | 0.464 | 0 | 50 | 28 | 1 | 23.5
78.45 | 13.86 | 15.16 | 9.7 | 18.18 | 303.28 | 426.92 | 0.47 | 0 | 50 | 7 | 1 | 21.1
78.45 | 13.86 | 15.16 | 9.7 | 18.18 | 303.28 | 426.92 | 0.47 | 0 | 50 | 28 | 1 | 24.1
82.66 | 13.86 | 15.16 | 9.7 | 19.78 | 303.28 | 426.92 | 0.476 | 0 | 50 | 7 | 1 | 17.3
82.66 | 13.86 | 15.16 | 9.7 | 19.78 | 303.28 | 426.92 | 0.476 | 0 | 50 | 28 | 1 | 19.8
65.69 | 13.86 | 15.16 | 9.7 | 13.34 | 303.28 | 426.92 | 0.453 | 0 | 50 | 7 | 1 | 14.1
65.69 | 13.86 | 15.16 | 9.7 | 13.34 | 303.28 | 426.92 | 0.453 | 0 | 50 | 28 | 1 | 18.7
70.04 | 13.86 | 15.16 | 9.7 | 14.99 | 303.28 | 426.92 | 0.459 | 25200000 | 20 | 3 | 1 | 17.2
70.04 | 13.86 | 15.16 | 9.7 | 14.99 | 303.28 | 426.92 | 0.459 | 25200000 | 20 | 7 | 1 | 19.7
70.04 | 13.86 | 15.16 | 9.7 | 14.99 | 303.28 | 426.92 | 0.459 | 25200000 | 20 | 28 | 1 | 23.6
70.04 | 13.86 | 15.16 | 9.7 | 14.99 | 303.28 | 426.92 | 0.459 | 92400000 | 20 | 3 | 1 | 21.5
70.04 | 13.86 | 15.16 | 9.7 | 14.99 | 303.28 | 426.92 | 0.459 | 92400000 | 20 | 7 | 1 | 24.6
70.04 | 13.86 | 15.16 | 9.7 | 14.99 | 303.28 | 426.92 | 0.459 | 92400000 | 20 | 28 | 1 | 27.5
70.04 | 13.86 | 15.16 | 9.7 | 14.99 | 303.28 | 426.92 | 0.459 | 50400000 | 20 | 3 | 1 | 19.5
70.04 | 13.86 | 15.16 | 9.7 | 14.99 | 303.28 | 426.92 | 0.459 | 50400000 | 20 | 7 | 1 | 22.9
70.04 | 13.86 | 15.16 | 9.7 | 14.99 | 303.28 | 426.92 | 0.459 | 50400000 | 20 | 28 | 1 | 25.3
70.04 | 13.86 | 15.16 | 9.7 | 14.99 | 303.28 | 426.92 | 0.459 | 184800000 | 20 | 3 | 1 | 22.3
70.04 | 13.86 | 15.16 | 9.7 | 14.99 | 303.28 | 426.92 | 0.459 | 184800000 | 20 | 7 | 1 | 25
70.04 | 13.86 | 15.16 | 9.7 | 14.99 | 303.28 | 426.92 | 0.459 | 184800000 | 20 | 28 | 1 | 28.2
78.45 | 13.86 | 15.16 | 9.7 | 18.18 | 303.28 | 426.92 | 0.47 | 25200000 | 20 | 3 | 1 | 22.1
78.45 | 13.86 | 15.16 | 9.7 | 18.18 | 303.28 | 426.92 | 0.47 | 25200000 | 20 | 7 | 1 | 25.3
78.45 | 13.86 | 15.16 | 9.7 | 18.18 | 303.28 | 426.92 | 0.47 | 25200000 | 20 | 28 | 1 | 29.4
78.45 | 13.86 | 15.16 | 9.7 | 18.18 | 303.28 | 426.92 | 0.47 | 92400000 | 20 | 3 | 1 | 23.4
78.45 | 13.86 | 15.16 | 9.7 | 18.18 | 303.28 | 426.92 | 0.47 | 92400000 | 20 | 7 | 1 | 27.8
78.45 | 13.86 | 15.16 | 9.7 | 18.18 | 303.28 | 426.92 | 0.47 | 92400000 | 20 | 28 | 1 | 30.8
78.45 | 13.86 | 15.16 | 9.7 | 18.18 | 303.28 | 426.92 | 0.47 | 50400000 | 20 | 3 | 1 | 23.3
78.45 | 13.86 | 15.16 | 9.7 | 18.18 | 303.28 | 426.92 | 0.47 | 50400000 | 20 | 7 | 1 | 27.1
78.45 | 13.86 | 15.16 | 9.7 | 18.18 | 303.28 | 426.92 | 0.47 | 50400000 | 20 | 28 | 1 | 30.1
78.45 | 13.86 | 15.16 | 9.7 | 18.18 | 303.28 | 426.92 | 0.47 | 184800000 | 20 | 3 | 1 | 24.1
78.45 | 13.86 | 15.16 | 9.7 | 18.18 | 303.28 | 426.92 | 0.47 | 184800000 | 20 | 7 | 1 | 29
78.45 | 13.86 | 15.16 | 9.7 | 18.18 | 303.28 | 426.92 | 0.47 | 184800000 | 20 | 28 | 1 | 31.9
78.095 | 22.12 | 1.792 | 17.74 | 13.97 | 501.16 | 211.45 | 0.337 | 0 | 50 | 7 | 2 | 40
78.095 | 22.12 | 1.792 | 17.74 | 13.97 | 501.16 | 211.45 | 0.337 | 0 | 50 | 14 | 2 | 46.5
78.095 | 22.12 | 1.792 | 17.74 | 13.97 | 501.16 | 211.45 | 0.337 | 0 | 50 | 28 | 2 | 53.5
78.095 | 22.12 | 1.792 | 17.74 | 13.97 | 501.16 | 211.45 | 0.337 | 0 | 50 | 56 | 2 | 63
69.326 | 19.173 | 1.187 | 26.13 | 13.97 | 501.16 | 211.45 | 0.337 | 0 | 50 | 7 | 2 | 44.4
69.326 | 19.173 | 1.187 | 26.13 | 13.97 | 501.16 | 211.45 | 0.337 | 0 | 50 | 14 | 2 | 48.2
69.326 | 19.173 | 1.187 | 26.13 | 13.97 | 501.16 | 211.45 | 0.337 | 0 | 50 | 28 | 2 | 55.5
69.326 | 19.173 | 1.187 | 26.13 | 13.97 | 501.16 | 211.45 | 0.337 | 0 | 50 | 56 | 2 | 74
60.6 | 16.24 | 0.584 | 34.48 | 13.97 | 501.16 | 211.45 | 0.337 | 0 | 50 | 7 | 2 | 52.4
60.6 | 16.24 | 0.584 | 34.48 | 13.97 | 501.16 | 211.45 | 0.337 | 0 | 50 | 14 | 2 | 56.2
60.6 | 16.24 | 0.584 | 34.48 | 13.97 | 501.16 | 211.45 | 0.337 | 0 | 50 | 28 | 2 | 58.6
60.6 | 16.24 | 0.584 | 34.48 | 13.97 | 501.16 | 211.45 | 0.337 | 0 | 50 | 56 | 2 | 83
65.25 | 31.23 | 8.48 | 17.12 | 17.23 | 468.4 | 207.69 | 0.298 | 0 | 50 | 7 | 1 | 6.4726
65.25 | 31.23 | 8.48 | 17.12 | 17.23 | 468.4 | 207.69 | 0.298 | 0 | 50 | 14 | 1 | 10.7877
65.25 | 31.23 | 8.48 | 17.12 | 17.23 | 468.4 | 207.69 | 0.298 | 0 | 50 | 28 | 1 | 15.1027
65.25 | 31.23 | 8.48 | 17.12 | 17.23 | 468.4 | 207.69 | 0.298 | 0 | 50 | 56 | 1 | 14.863
71.72 | 31.23 | 8.48 | 17.12 | 20.46 | 468.4 | 207.69 | 0.309 | 0 | 50 | 7 | 1 | 19.3007
71.72 | 31.23 | 8.48 | 17.12 | 20.46 | 468.4 | 207.69 | 0.309 | 0 | 50 | 14 | 1 | 26.8531
71.72 | 31.23 | 8.48 | 17.12 | 20.46 | 468.4 | 207.69 | 0.309 | 0 | 50 | 28 | 1 | 26.2238
71.72 | 31.23 | 8.48 | 17.12 | 20.46 | 468.4 | 207.69 | 0.309 | 0 | 50 | 56 | 1 | 23.7063
65.25 | 31.23 | 8.48 | 17.12 | 17.23 | 468.4 | 207.69 | 0.281 | 0 | 50 | 7 | 1 | 14.863
65.25 | 31.23 | 8.48 | 17.12 | 17.23 | 468.4 | 207.69 | 0.281 | 0 | 50 | 14 | 1 | 26.3699
65.25 | 31.23 | 8.48 | 17.12 | 17.23 | 468.4 | 207.69 | 0.281 | 0 | 50 | 28 | 1 | 31.1644
65.25 | 31.23 | 8.48 | 17.12 | 17.23 | 468.4 | 207.69 | 0.281 | 0 | 50 | 56 | 1 | 32.6027
71.72 | 31.23 | 8.48 | 17.12 | 20.46 | 468.4 | 207.69 | 0.288 | 0 | 50 | 7 | 1 | 17.8322
71.72 | 31.23 | 8.48 | 17.12 | 20.46 | 468.4 | 207.69 | 0.288 | 0 | 50 | 14 | 1 | 24.3357
71.72 | 31.23 | 8.48 | 17.12 | 20.46 | 468.4 | 207.69 | 0.288 | 0 | 50 | 28 | 1 | 24.3357
71.72 | 31.23 | 8.48 | 17.12 | 20.46 | 468.4 | 207.69 | 0.288 | 0 | 50 | 56 | 1 | 21.8182
71.72 | 31.23 | 8.48 | 17.12 | 20.46 | 468.4 | 207.69 | 0.309 | 58800000 | 20 | 7 | 1 | 13.6525
71.72 | 31.23 | 8.48 | 17.12 | 20.46 | 468.4 | 207.69 | 0.309 | 58800000 | 20 | 14 | 1 | 17.3759
71.72 | 31.23 | 8.48 | 17.12 | 20.46 | 468.4 | 207.69 | 0.309 | 58800000 | 20 | 28 | 1 | 14.6454
71.72 | 31.23 | 8.48 | 17.12 | 20.46 | 468.4 | 207.69 | 0.309 | 58800000 | 20 | 56 | 1 | 15.8865
76.75 | 29 | 6.74 | 1.29 | 10.7 | 507.69 | 226.92 | 0.173 | 35280000 | 20 | 1 | 2 | 33.7
76.75 | 29 | 6.74 | 1.29 | 10.7 | 507.69 | 226.92 | 0.173 | 35280000 | 20 | 3 | 2 | 37.3
76.75 | 29 | 6.74 | 1.29 | 10.7 | 507.69 | 226.92 | 0.173 | 35280000 | 20 | 7 | 2 | 38.1
76.75 | 29 | 6.74 | 1.29 | 10.7 | 507.69 | 226.92 | 0.198 | 35280000 | 20 | 7 | 2 | 30.7
80.1 | 21.59 | 5.1 | 9.42 | 9.74 | 507.69 | 226.92 | 0.173 | 35280000 | 20 | 7 | 2 | 39
80.1 | 21.59 | 5.1 | 9.42 | 9.74 | 507.69 | 226.92 | 0.198 | 35280000 | 20 | 7 | 2 | 33.3
80.1 | 21.59 | 5.1 | 9.42 | 9.74 | 507.69 | 226.92 | 0.173 | 35280000 | 20 | 7 | 2 | 10.3
80.1 | 21.59 | 5.1 | 9.42 | 9.74 | 415.38 | 319.23 | 0.173 | 35280000 | 20 | 7 | 2 | 39.7
80.1 | 21.59 | 5.1 | 9.42 | 9.74 | 380.77 | 353.85 | 0.173 | 35280000 | 20 | 7 | 2 | 26.6
76.75 | 29 | 6.74 | 1.29 | 10.7 | 415.38 | 319.23 | 0.173 | 35280000 | 20 | 7 | 2 | 7.9
76.75 | 29 | 6.74 | 1.29 | 10.7 | 507.69 | 226.92 | 0.173 | 35280000 | 20 | 7 | 2 | 5.9
76.75 | 29 | 6.74 | 1.29 | 10.7 | 380.77 | 353.85 | 0.173 | 35280000 | 20 | 7 | 2 | 5.4
76.75 | 29 | 6.74 | 1.29 | 10.7 | 507.69 | 226.92 | 0.198 | 35280000 | 95 | 7 | 2 | 11.2
76.75 | 29 | 6.74 | 1.29 | 10.7 | 507.69 | 226.92 | 0.198 | 50400000 | 20 | 7 | 2 | 17.8
76.75 | 29 | 6.74 | 1.29 | 10.7 | 507.69 | 226.92 | 0.198 | 75600000 | 20 | 7 | 2 | 19.7
80.1 | 21.59 | 5.1 | 9.42 | 9.74 | 507.69 | 226.92 | 0.198 | 35280000 | 95 | 7 | 2 | 33.3
80.1 | 21.59 | 5.1 | 9.42 | 9.74 | 507.69 | 226.92 | 0.198 | 50400000 | 20 | 7 | 2 | 37.5
80.1 | 21.59 | 5.1 | 9.42 | 9.74 | 507.69 | 226.92 | 0.198 | 75600000 | 20 | 7 | 2 | 49.2
80.1 | 21.59 | 5.1 | 9.42 | 9.74 | 507.69 | 226.92 | 0.198 | 50400000 | 20 | 7 | 2 | 34
80.1 | 21.59 | 5.1 | 9.42 | 9.74 | 507.69 | 226.92 | 0.173 | 50400000 | 20 | 7 | 2 | 38.6
97.35 | 31.9 | 3.48 | 1.21 | 23.42 | 399.63 | 223.77 | 0.381 | 24500000.02 | 20 | 7 | 2 | 50.8
90.97 | 31.9 | 3.48 | 1.21 | 20.22 | 412.22 | 230.94 | 0.318 | 24500000.02 | 20 | 7 | 2 | 52
84.09 | 31.9 | 3.48 | 1.21 | 16.77 | 425.56 | 238.49 | 0.254 | 24500000.02 | 20 | 7 | 2 | 46.3
97.35 | 31.9 | 3.48 | 1.21 | 23.42 | 399.63 | 223.77 | 0.381 | 45500000.04 | 20 | 7 | 2 | 54.4
90.97 | 31.9 | 3.48 | 1.21 | 20.22 | 412.22 | 230.94 | 0.318 | 45500000.04 | 20 | 7 | 2 | 53.6
84.09 | 31.9 | 3.48 | 1.21 | 16.77 | 425.56 | 238.49 | 0.254 | 45500000.04 | 20 | 7 | 2 | 49.7
97.35 | 31.9 | 3.48 | 1.21 | 23.42 | 399.63 | 223.77 | 0.381 | 66500000.05 | 20 | 7 | 2 | 57.2
90.97 | 31.9 | 3.48 | 1.21 | 20.22 | 412.22 | 230.94 | 0.318 | 66500000.05 | 20 | 7 | 2 | 55
84.09 | 31.9 | 3.48 | 1.21 | 16.77 | 425.56 | 238.49 | 0.254 | 66500000.05 | 20 | 7 | 2 | 52.4
99.552 | 23.615 | 4.99 | 6.427 | 20.831 | 460.83 | 221.71 | 0.308 | 0 | 50 | 1 | 2 | 2.9
99.552 | 23.615 | 4.99 | 6.427 | 20.831 | 460.83 | 221.71 | 0.308 | 0 | 50 | 3 | 2 | 8.3
99.552 | 23.615 | 4.99 | 6.427 | 20.831 | 460.83 | 221.71 | 0.308 | 0 | 50 | 7 | 2 | 15
99.552 | 23.615 | 4.99 | 6.427 | 20.831 | 460.83 | 221.71 | 0.308 | 0 | 50 | 28 | 2 | 41.7
99.552 | 23.615 | 4.99 | 6.427 | 20.831 | 460.83 | 221.71 | 0.308 | 19599999.98 | 20 | 1 | 2 | 18.6
99.552 | 23.615 | 4.99 | 6.427 | 20.831 | 460.83 | 221.71 | 0.308 | 19599999.98 | 20 | 3 | 2 | 25.5
99.552 | 23.615 | 4.99 | 6.427 | 20.831 | 460.83 | 221.71 | 0.308 | 19599999.98 | 20 | 7 | 2 | 28
99.552 | 23.615 | 4.99 | 6.427 | 20.831 | 460.83 | 221.71 | 0.308 | 19599999.98 | 20 | 28 | 2 | 27.4
99.552 | 23.615 | 4.99 | 6.427 | 20.831 | 460.83 | 221.71 | 0.308 | 29400000 | 20 | 1 | 2 | 29.7
99.552 | 23.615 | 4.99 | 6.427 | 20.831 | 460.83 | 221.71 | 0.308 | 29400000 | 20 | 3 | 2 | 36.3
99.552 | 23.615 | 4.99 | 6.427 | 20.831 | 460.83 | 221.71 | 0.308 | 29400000 | 20 | 7 | 2 | 37.2
99.552 | 23.615 | 4.99 | 6.427 | 20.831 | 460.83 | 221.71 | 0.308 | 29400000 | 20 | 28 | 2 | 37.8
99.552 | 23.615 | 4.99 | 6.427 | 20.831 | 460.83 | 221.71 | 0.308 | 44100000 | 20 | 1 | 2 | 40.8
99.552 | 23.615 | 4.99 | 6.427 | 20.831 | 460.83 | 221.71 | 0.308 | 44100000 | 20 | 3 | 2 | 42.7
99.552 | 23.615 | 4.99 | 6.427 | 20.831 | 460.83 | 221.71 | 0.308 | 44100000 | 20 | 7 | 2 | 44.6
99.552 | 23.615 | 4.99 | 6.427 | 20.831 | 460.83 | 221.71 | 0.308 | 44100000 | 20 | 28 | 2 | 45.6
99.552 | 23.615 | 4.99 | 6.427 | 20.831 | 460.83 | 221.71 | 0.308 | 58800000 | 20 | 1 | 2 | 43.6
99.552 | 23.615 | 4.99 | 6.427 | 20.831 | 460.83 | 221.71 | 0.308 | 58800000 | 20 | 3 | 2 | 49
99.552 | 23.615 | 4.99 | 6.427 | 20.831 | 460.83 | 221.71 | 0.308 | 58800000 | 20 | 7 | 2 | 49.7
99.552 | 23.615 | 4.99 | 6.427 | 20.831 | 460.83 | 221.71 | 0.308 | 58800000 | 20 | 28 | 2 | 50
99.552 | 23.615 | 4.99 | 6.427 | 20.831 | 460.83 | 221.71 | 0.308 | 27999999.97 | 20 | 1 | 2 | 45.2
99.552 | 23.615 | 4.99 | 6.427 | 20.831 | 460.83 | 221.71 | 0.308 | 27999999.97 | 20 | 3 | 2 | 45.7
99.552 | 23.615 | 4.99 | 6.427 | 20.831 | 460.83 | 221.71 | 0.308 | 27999999.97 | 20 | 7 | 2 | 44.7
99.552 | 23.615 | 4.99 | 6.427 | 20.831 | 460.83 | 221.71 | 0.308 | 27999999.97 | 20 | 28 | 2 | 44.8
99.552 | 23.615 | 4.99 | 6.427 | 20.831 | 460.83 | 221.71 | 0.308 | 42000000 | 20 | 1 | 2 | 50.5
99.552 | 23.615 | 4.99 | 6.427 | 20.831 | 460.83 | 221.71 | 0.308 | 42000000 | 20 | 3 | 2 | 52.2
99.552 | 23.615 | 4.99 | 6.427 | 20.831 | 460.83 | 221.71 | 0.308 | 42000000 | 20 | 7 | 2 | 55.2
99.552 | 23.615 | 4.99 | 6.427 | 20.831 | 460.83 | 221.71 | 0.308 | 42000000 | 20 | 28 | 2 | 53.9
99.552 | 23.615 | 4.99 | 6.427 | 20.831 | 460.83 | 221.71 | 0.308 | 63000000 | 20 | 1 | 2 | 55.9
99.552 | 23.615 | 4.99 | 6.427 | 20.831 | 460.83 | 221.71 | 0.308 | 63000000 | 20 | 3 | 2 | 59.8
99.552 | 23.615 | 4.99 | 6.427 | 20.831 | 460.83 | 221.71 | 0.308 | 63000000 | 20 | 7 | 2 | 59.5
99.552 | 23.615 | 4.99 | 6.427 | 20.831 | 460.83 | 221.71 | 0.308 | 63000000 | 20 | 28 | 2 | 60
99.552 | 23.615 | 4.99 | 6.427 | 20.831 | 460.83 | 221.71 | 0.308 | 84000000 | 20 | 1 | 2 | 60.2
99.552 | 23.615 | 4.99 | 6.427 | 20.831 | 460.83 | 221.71 | 0.308 | 84000000 | 20 | 3 | 2 | 62.1
99.552 | 23.615 | 4.99 | 6.427 | 20.831 | 460.83 | 221.71 | 0.308 | 84000000 | 20 | 7 | 2 | 62.8
99.552 | 23.615 | 4.99 | 6.427 | 20.831 | 460.83 | 221.71 | 0.308 | 84000000 | 20 | 28 | 2 | 62.3
99.552 | 23.615 | 4.99 | 6.427 | 20.831 | 460.83 | 221.71 | 0.308 | 36399999.96 | 20 | 1 | 2 | 51.1
99.552 | 23.615 | 4.99 | 6.427 | 20.831 | 460.83 | 221.71 | 0.308 | 36399999.96 | 20 | 3 | 2 | 48.5
99.552 | 23.615 | 4.99 | 6.427 | 20.831 | 460.83 | 221.71 | 0.308 | 36399999.96 | 20 | 7 | 2 | 51.9
99.552 | 23.615 | 4.99 | 6.427 | 20.831 | 460.83 | 221.71 | 0.308 | 36399999.96 | 20 | 28 | 2 | 52.2
99.552 | 23.615 | 4.99 | 6.427 | 20.831 | 460.83 | 221.71 | 0.308 | 54600000 | 20 | 1 | 2 | 54.1
99.552 | 23.615 | 4.99 | 6.427 | 20.831 | 460.83 | 221.71 | 0.308 | 54600000 | 20 | 3 | 2 | 57.2
99.552 | 23.615 | 4.99 | 6.427 | 20.831 | 460.83 | 221.71 | 0.308 | 54600000 | 20 | 7 | 2 | 56
99.552 | 23.615 | 4.99 | 6.427 | 20.831 | 460.83 | 221.71 | 0.308 | 54600000 | 20 | 28 | 2 | 58.6
99.552 | 23.615 | 4.99 | 6.427 | 20.831 | 460.83 | 221.71 | 0.308 | 81900000 | 20 | 1 | 2 | 56
99.552 | 23.615 | 4.99 | 6.427 | 20.831 | 460.83 | 221.71 | 0.308 | 81900000 | 20 | 3 | 2 | 61.8
99.552 | 23.615 | 4.99 | 6.427 | 20.831 | 460.83 | 221.71 | 0.308 | 81900000 | 20 | 7 | 2 | 59.1
99.552 | 23.615 | 4.99 | 6.427 | 20.831 | 460.83 | 221.71 | 0.308 | 81900000 | 20 | 28 | 2 | 59.8
99.552 | 23.615 | 4.99 | 6.427 | 20.831 | 460.83 | 221.71 | 0.308 | 109200000 | 20 | 1 | 2 | 60.5
99.552 | 23.615 | 4.99 | 6.427 | 20.831 | 460.83 | 221.71 | 0.308 | 109200000 | 20 | 3 | 2 | 60.8
99.552 | 23.615 | 4.99 | 6.427 | 20.831 | 460.83 | 221.71 | 0.308 | 109200000 | 20 | 7 | 2 | 63.3
99.552 | 23.615 | 4.99 | 6.427 | 20.831 | 460.83 | 221.71 | 0.308 | 109200000 | 20 | 28 | 2 | 60.7
100.17 | 22.13 | 4.96 | 5.97 | 20.96 | 436.14 | 234.26 | 0.308 | 0 | 50 | 28 | 2 | 41.7
100.17 | 22.13 | 4.96 | 5.97 | 20.96 | 436.14 | 234.26 | 0.308 | 19599999.98 | 20 | 28 | 2 | 27.4
100.17 | 22.13 | 4.96 | 5.97 | 20.96 | 436.14 | 234.26 | 0.308 | 29400000 | 20 | 28 | 2 | 37.8
100.17 | 22.13 | 4.96 | 5.97 | 20.96 | 436.14 | 234.26 | 0.308 | 44100000 | 20 | 28 | 2 | 45.6
100.17 | 22.13 | 4.96 | 5.97 | 20.96 | 436.14 | 234.26 | 0.308 | 58800000 | 20 | 28 | 2 | 50
100.17 | 22.13 | 4.96 | 5.97 | 20.96 | 436.14 | 234.26 | 0.308 | 27999999.97 | 20 | 28 | 2 | 44.8
100.17 | 22.13 | 4.96 | 5.97 | 20.96 | 436.14 | 234.26 | 0.308 | 42000000 | 20 | 28 | 2 | 53.9
100.17 | 22.13 | 4.96 | 5.97 | 20.96 | 436.14 | 234.26 | 0.308 | 63000000 | 20 | 28 | 2 | 60
100.17 | 22.13 | 4.96 | 5.97 | 20.96 | 436.14 | 234.26 | 0.308 | 84000000 | 20 | 28 | 2 | 62.3
100.17 | 22.13 | 4.96 | 5.97 | 20.96 | 436.14 | 234.26 | 0.308 | 36399999.96 | 20 | 28 | 2 | 52.2
100.17 | 22.13 | 4.96 | 5.97 | 20.96 | 436.14 | 234.26 | 0.308 | 54600000 | 20 | 28 | 2 | 58.6
100.17 | 22.13 | 4.96 | 5.97 | 20.96 | 436.14 | 234.26 | 0.308 | 81900000 | 20 | 28 | 2 | 59.8
100.17 | 22.13 | 4.96 | 5.97 | 20.96 | 436.14 | 234.26 | 0.308 | 109200000 | 20 | 28 | 2 | 60.7
82.88 | 28.8 | 8.8 | 2.38 | 13.71 | 517.2 | 213.08 | 0.225 | 378000000 | 20 | 3 | 2 | 30.1851
82.88 | 28.8 | 8.8 | 2.38 | 13.71 | 517.2 | 213.08 | 0.225 | 378000000 | 20 | 7 | 2 | 35.9312
82.88 | 28.8 | 8.8 | 2.38 | 13.71 | 517.2 | 213.08 | 0.225 | 378000000 | 20 | 14 | 2 | 40.4108
82.88 | 28.8 | 8.8 | 2.38 | 13.71 | 517.2 | 213.08 | 0.225 | 378000000 | 20 | 21 | 1 | 40.2829
82.88 | 28.8 | 8.8 | 2.38 | 13.71 | 517.2 | 213.08 | 0.225 | 378000000 | 20 | 28 | 2 | 45.7323
85.029 | 27.402 | 8.425 | 2.277 | 13.688 | 517.2 | 213.08 | 0.225 | 378000000 | 20 | 3 | 2 | 43.7608
85.029 | 27.402 | 8.425 | 2.277 | 13.688 | 517.2 | 213.08 | 0.225 | 378000000 | 20 | 7 | 2 | 44.1737
85.029 | 27.402 | 8.425 | 2.277 | 13.688 | 517.2 | 213.08 | 0.225 | 378000000 | 20 | 14 | 2 | 44.7745
85.029 | 27.402 | 8.425 | 2.277 | 13.688 | 517.2 | 213.08 | 0.225 | 378000000 | 20 | 21 | 1 | 44.648
85.029 | 27.402 | 8.425 | 2.277 | 13.688 | 517.2 | 213.08 | 0.225 | 378000000 | 20 | 28 | 2 | 46.4595
87.177 | 26.003 | 8.05 | 2.173 | 13.666 | 517.2 | 213.08 | 0.225 | 378000000 | 20 | 3 | 2 | 36.973
87.177 | 26.003 | 8.05 | 2.173 | 13.666 | 517.2 | 213.08 | 0.225 | 378000000 | 20 | 7 | 2 | 49.0221
87.177 | 26.003 | 8.05 | 2.173 | 13.666 | 517.2 | 213.08 | 0.225 | 378000000 | 20 | 14 | 2 | 49.6215
87.177 | 26.003 | 8.05 | 2.173 | 13.666 | 517.2 | 213.08 | 0.225 | 378000000 | 20 | 21 | 1 | 49.7375
87.177 | 26.003 | 8.05 | 2.173 | 13.666 | 517.2 | 213.08 | 0.225 | 378000000 | 20 | 28 | 2 | 49.8535
89.326 | 24.605 | 7.675 | 2.07 | 13.644 | 517.2 | 213.08 | 0.225 | 378000000 | 20 | 3 | 2 | 44.0033
89.326 | 24.605 | 7.675 | 2.07 | 13.644 | 517.2 | 213.08 | 0.225 | 378000000 | 20 | 7 | 2 | 43.9312
89.326 | 24.605 | 7.675 | 2.07 | 13.644 | 517.2 | 213.08 | 0.225 | 378000000 | 20 | 14 | 2 | 44.773
89.326 | 24.605 | 7.675 | 2.07 | 13.644 | 517.2 | 213.08 | 0.225 | 378000000 | 20 | 21 | 1 | 46.345
89.326 | 24.605 | 7.675 | 2.07 | 13.644 | 517.2 | 213.08 | 0.225 | 378000000 | 20 | 28 | 2 | 51.0656
91.474 | 23.206 | 7.3 | 1.966 | 13.622 | 517.2 | 213.08 | 0.225 | 378000000 | 20 | 3 | 2 | 63.1533
91.474 | 23.206 | 7.3 | 1.966 | 13.622 | 517.2 | 213.08 | 0.225 | 378000000 | 20 | 7 | 2 | 63.8085
91.474 | 23.206 | 7.3 | 1.966 | 13.622 | 517.2 | 213.08 | 0.225 | 378000000 | 20 | 14 | 2 | 67.5609
91.474 | 23.206 | 7.3 | 1.966 | 13.622 | 517.2 | 213.08 | 0.225 | 378000000 | 20 | 21 | 1 | 67.4345
91.474 | 23.206 | 7.3 | 1.966 | 13.622 | 517.2 | 213.08 | 0.225 | 378000000 | 20 | 28 | 2 | 69.0035
95.49 | 28.05 | 4.11 | 0.87 | 11.2 | 481.24 | 122.14 | 0.216 | 58800000 | 20 | 28 | 1 | 53.56
95.49 | 28.05 | 4.11 | 0.87 | 11.2 | 481.24 | 122.14 | 0.216 | 58800000 | 20 | 90 | 1 | 55.33
95.49 | 28.05 | 4.11 | 0.87 | 11.2 | 516.94 | 131.3 | 0.267 | 58800000 | 20 | 28 | 1 | 45.95
95.49 | 28.05 | 4.11 | 0.87 | 11.2 | 516.94 | 131.3 | 0.267 | 58800000 | 20 | 90 | 1 | 47.49
95.49 | 28.05 | 4.11 | 0.87 | 11.2 | 540.98 | 137.4 | 0.319 | 58800000 | 20 | 28 | 1 | 37.12
95.49 | 28.05 | 4.11 | 0.87 | 11.2 | 540.98 | 137.4 | 0.319 | 58800000 | 20 | 90 | 1 | 39.96
95.49 | 28.05 | 4.11 | 0.87 | 11.2 | 558.47 | 141.6 | 0.365 | 58800000 | 20 | 28 | 1 | 33.41
95.49 | 28.05 | 4.11 | 0.87 | 11.2 | 558.47 | 141.6 | 0.365 | 58800000 | 20 | 90 | 1 | 36.85
95.49 | 28.05 | 4.11 | 0.87 | 11.2 | 570.86 | 145.04 | 0.418 | 58800000 | 20 | 28 | 1 | 23.45
95.49 | 28.05 | 4.11 | 0.87 | 11.2 | 570.86 | 145.04 | 0.418 | 58800000 | 20 | 90 | 1 | 28.26
116.83 | 24.1 | 3.73 | 0.91 | 14.79 | 446.69 | 336.54 | 0.553 | 0 | 50 | 7 | 1 | 24.6
114.13 | 24.1 | 3.73 | 0.91 | 13.98 | 442.65 | 333.46 | 0.648 | 0 | 50 | 7 | 1 | 47.7
111.24 | 24.1 | 3.73 | 0.91 | 13.1 | 438.35 | 330.23 | 0.762 | 0 | 50 | 7 | 1 | 26.3
131.41 | 24.1 | 3.73 | 0.91 | 19.19 | 405.88 | 306.27 | 0.553 | 0 | 50 | 7 | 1 | 58.5
127.73 | 24.1 | 3.73 | 0.91 | 18.08 | 401.04 | 302.62 | 0.648 | 0 | 50 | 7 | 1 | 49.5
123.78 | 24.1 | 3.73 | 0.91 | 16.89 | 396 | 298.81 | 0.762 | 0 | 50 | 7 | 1 | 18.8
144.79 | 24.1 | 3.73 | 0.91 | 23.23 | 368.42 | 278.27 | 0.553 | 0 | 50 | 7 | 1 | 65.4
140.13 | 24.1 | 3.73 | 0.91 | 21.82 | 363.19 | 274.31 | 0.648 | 0 | 50 | 7 | 1 | 44.8
135.22 | 24.1 | 3.73 | 0.91 | 20.34 | 357.65 | 270.15 | 0.762 | 0 | 50 | 7 | 1 | 19
56.47 | 16.62 | 1.71 | 34.85 | 25.64 | 418.98 | 243.8 | 0.133 | 14700000 | 20 | 3 | 1 | 18.65
56.47 | 16.62 | 1.71 | 34.85 | 25.64 | 418.98 | 243.8 | 0.133 | 14700000 | 20 | 7 | 1 | 26.84
56.47 | 16.62 | 1.71 | 34.85 | 25.64 | 418.98 | 243.8 | 0.133 | 14700000 | 20 | 28 | 1 | 30.27
56.47 | 16.62 | 1.71 | 34.85 | 25.64 | 418.98 | 243.8 | 0.133 | 14700000 | 20 | 56 | 1 | 36.45
60.84 | 16.62 | 1.71 | 34.85 | 30.54 | 418.98 | 243.8 | 0.159 | 14700000 | 20 | 3 | 1 | 21.72
60.84 | 16.62 | 1.71 | 34.85 | 30.54 | 418.98 | 243.8 | 0.159 | 14700000 | 20 | 7 | 1 | 30.65
60.84 | 16.62 | 1.71 | 34.85 | 30.54 | 418.98 | 243.8 | 0.159 | 14700000 | 20 | 28 | 1 | 33.47
60.84 | 16.62 | 1.71 | 34.85 | 30.54 | 418.98 | 243.8 | 0.159 | 14700000 | 20 | 56 | 1 | 42.6
65.42 | 16.62 | 1.71 | 34.85 | 35.66 | 418.98 | 243.8 | 0.186 | 14700000 | 20 | 3 | 1 | 24.96
65.42 | 16.62 | 1.71 | 34.85 | 35.66 | 418.98 | 243.8 | 0.186 | 14700000 | 20 | 7 | 1 | 27.24
65.42 | 16.62 | 1.71 | 34.85 | 35.66 | 418.98 | 243.8 | 0.186 | 14700000 | 20 | 28 | 1 | 32.76
65.42 | 16.62 | 1.71 | 34.85 | 35.66 | 418.98 | 243.8 | 0.186 | 14700000 | 20 | 56 | 1 | 49.24
51.07 | 16.62 | 1.71 | 34.85 | 19.59 | 418.98 | 243.8 | 0.127 | 14700000 | 20 | 3 | 1 | 29.13
51.07 | 16.62 | 1.71 | 34.85 | 19.59 | 418.98 | 243.8 | 0.127 | 14700000 | 20 | 7 | 1 | 31.11
51.07 | 16.62 | 1.71 | 34.85 | 19.59 | 418.98 | 243.8 | 0.127 | 14700000 | 20 | 28 | 1 | 35.68
51.07 | 16.62 | 1.71 | 34.85 | 19.59 | 418.98 | 243.8 | 0.127 | 14700000 | 20 | 56 | 1 | 39.87
52.52 | 16.62 | 1.71 | 34.85 | 21.22 | 418.98 | 243.8 | 0.143 | 14700000 | 20 | 3 | 1 | 30.23
52.52 | 16.62 | 1.71 | 34.85 | 21.22 | 418.98 | 243.8 | 0.143 | 14700000 | 20 | 7 | 1 | 33.87
52.52 | 16.62 | 1.71 | 34.85 | 21.22 | 418.98 | 243.8 | 0.143 | 14700000 | 20 | 28 | 1 | 34.42
52.52 | 16.62 | 1.71 | 34.85 | 21.22 | 418.98 | 243.8 | 0.143 | 14700000 | 20 | 56 | 1 | 35.95
57.93 | 16.62 | 1.71 | 34.85 | 27.28 | 418.98 | 243.8 | 0.178 | 14700000 | 20 | 3 | 1 | 17.09
57.93 | 16.62 | 1.71 | 34.85 | 27.28 | 418.98 | 243.8 | 0.178 | 14700000 | 20 | 7 | 1 | 25.4
57.93 | 16.62 | 1.71 | 34.85 | 27.28 | 418.98 | 243.8 | 0.178 | 14700000 | 20 | 28 | 1 | 29.42
57.93 | 16.62 | 1.71 | 34.85 | 27.28 | 418.98 | 243.8 | 0.178 | 14700000 | 20 | 56 | 1 | 35.9
45.24 | 16.62 | 1.71 | 34.85 | 13.06 | 418.98 | 243.8 | 0.12 | 14700000 | 20 | 3 | 1 | 21.26
45.24 | 16.62 | 1.71 | 34.85 | 13.06 | 418.98 | 243.8 | 0.12 | 14700000 | 20 | 7 | 1 | 24.24
45.24 | 16.62 | 1.71 | 34.85 | 13.06 | 418.98 | 243.8 | 0.12 | 14700000 | 20 | 28 | 1 | 28.88
45.24 | 16.62 | 1.71 | 34.85 | 13.06 | 418.98 | 243.8 | 0.12 | 14700000 | 20 | 56 | 1 | 30.12
47.32 | 16.62 | 1.71 | 34.85 | 15.39 | 418.98 | 243.8 | 0.146 | 14700000 | 20 | 3 | 1 | 24.46
47.32 | 16.62 | 1.71 | 34.85 | 15.39 | 418.98 | 243.8 | 0.146 | 14700000 | 20 | 7 | 1 | 26.68
47.32 | 16.62 | 1.71 | 34.85 | 15.39 | 418.98 | 243.8 | 0.146 | 14700000 | 20 | 28 | 1 | 32.02
47.32 | 16.62 | 1.71 | 34.85 | 15.39 | 418.98 | 243.8 | 0.146 | 14700000 | 20 | 56 | 1 | 35.2
49.61 | 16.62 | 1.71 | 34.85 | 17.96 | 418.98 | 243.8 | 0.17 | 14700000 | 20 | 3 | 1 | 19.44
49.61 | 16.62 | 1.71 | 34.85 | 17.96 | 418.98 | 243.8 | 0.17 | 14700000 | 20 | 7 | 1 | 22.8
49.61 | 16.62 | 1.71 | 34.85 | 17.96 | 418.98 | 243.8 | 0.17 | 14700000 | 20 | 28 | 1 | 24.17
49.61 | 16.62 | 1.71 | 34.85 | 17.96 | 418.98 | 243.8 | 0.17 | 14700000 | 20 | 56 | 1 | 32.64
56.47 | 16.62 | 1.71 | 34.85 | 25.64 | 418.98 | 243.8 | 0.133 | 23100000 | 20 | 3 | 1 | 27.06
56.47 | 16.62 | 1.71 | 34.85 | 25.64 | 418.98 | 243.8 | 0.133 | 23100000 | 20 | 7 | 1 | 29.75
56.47 | 16.62 | 1.71 | 34.85 | 25.64 | 418.98 | 243.8 | 0.133 | 23100000 | 20 | 28 | 1 | 29.67
56.47 | 16.62 | 1.71 | 34.85 | 25.64 | 418.98 | 243.8 | 0.133 | 23100000 | 20 | 56 | 1 | 32.04
60.84 | 16.62 | 1.71 | 34.85 | 30.54 | 418.98 | 243.8 | 0.159 | 23100000 | 20 | 3 | 1 | 31.07
60.84 | 16.62 | 1.71 | 34.85 | 30.54 | 418.98 | 243.8 | 0.159 | 23100000 | 20 | 7 | 1 | 33.4
60.84 | 16.62 | 1.71 | 34.85 | 30.54 | 418.98 | 243.8 | 0.159 | 23100000 | 20 | 28 | 1 | 34.61
60.84 | 16.62 | 1.71 | 34.85 | 30.54 | 418.98 | 243.8 | 0.159 | 23100000 | 20 | 56 | 1 | 38.26
65.42 | 16.62 | 1.71 | 34.85 | 35.66 | 418.98 | 243.8 | 0.186 | 23100000 | 20 | 3 | 1 | 38.71
65.42 | 16.62 | 1.71 | 34.85 | 35.66 | 418.98 | 243.8 | 0.186 | 23100000 | 20 | 7 | 1 | 42.42
65.42 | 16.62 | 1.71 | 34.85 | 35.66 | 418.98 | 243.8 | 0.186 | 23100000 | 20 | 28 | 1 | 44.64
65.42 | 16.62 | 1.71 | 34.85 | 35.66 | 418.98 | 243.8 | 0.186 | 23100000 | 20 | 56 | 1 | 50.11
51.07 | 16.62 | 1.71 | 34.85 | 19.59 | 418.98 | 243.8 | 0.127 | 23100000 | 20 | 3 | 1 | 28.1
51.07 | 16.62 | 1.71 | 34.85 | 19.59 | 418.98 | 243.8 | 0.127 | 23100000 | 20 | 7 | 1 | 31.33
51.07 | 16.62 | 1.71 | 34.85 | 19.59 | 418.98 | 243.8 | 0.127 | 23100000 | 20 | 28 | 1 | 32.98
51.07 | 16.62 | 1.71 | 34.85 | 19.59 | 418.98 | 243.8 | 0.127 | 23100000 | 20 | 56 | 1 | 51.07
52.52 | 16.62 | 1.71 | 34.85 | 21.22 | 418.98 | 243.8 | 0.143 | 23100000 | 20 | 3 | 1 | 28.65
52.52 | 16.62 | 1.71 | 34.85 | 21.22 | 418.98 | 243.8 | 0.143 | 23100000 | 20 | 7 | 1 | 31.76
52.52 | 16.62 | 1.71 | 34.85 | 21.22 | 418.98 | 243.8 | 0.143 | 23100000 | 20 | 28 | 1 | 41.96
52.52 | 16.62 | 1.71 | 34.85 | 21.22 | 418.98 | 243.8 | 0.143 | 23100000 | 20 | 56 | 1 | 48.8
57.93 | 16.62 | 1.71 | 34.85 | 27.28 | 418.98 | 243.8 | 0.178 | 23100000 | 20 | 3 | 1 | 24.95
57.93 | 16.62 | 1.71 | 34.85 | 27.28 | 418.98 | 243.8 | 0.178 | 23100000 | 20 | 7 | 1 | 31.64
57.93 | 16.62 | 1.71 | 34.85 | 27.28 | 418.98 | 243.8 | 0.178 | 23100000 | 20 | 28 | 1 | 37.26
57.93 | 16.62 | 1.71 | 34.85 | 27.28 | 418.98 | 243.8 | 0.178 | 23100000 | 20 | 56 | 1 | 42.85
45.24 | 16.62 | 1.71 | 34.85 | 13.06 | 418.98 | 243.8 | 0.12 | 23100000 | 20 | 3 | 1 | 24.45
45.24 | 16.62 | 1.71 | 34.85 | 13.06 | 418.98 | 243.8 | 0.12 | 23100000 | 20 | 7 | 1 | 32.74
45.24 | 16.62 | 1.71 | 34.85 | 13.06 | 418.98 | 243.8 | 0.12 | 23100000 | 20 | 28 | 1 | 37.65
45.24 | 16.62 | 1.71 | 34.85 | 13.06 | 418.98 | 243.8 | 0.12 | 23100000 | 20 | 56 | 1 | 41.24
47.32 | 16.62 | 1.71 | 34.85 | 15.39 | 418.98 | 243.8 | 0.146 | 23100000 | 20 | 3 | 1 | 27.26
47.32 | 16.62 | 1.71 | 34.85 | 15.39 | 418.98 | 243.8 | 0.146 | 23100000 | 20 | 7 | 1 | 29.84
47.32 | 16.62 | 1.71 | 34.85 | 15.39 | 418.98 | 243.8 | 0.146 | 23100000 | 20 | 28 | 1 | 39.05
47.32 | 16.62 | 1.71 | 34.85 | 15.39 | 418.98 | 243.8 | 0.146 | 23100000 | 20 | 56 | 1 | 44.71
49.61 | 16.62 | 1.71 | 34.85 | 17.96 | 418.98 | 243.8 | 0.17 | 23100000 | 20 | 3 | 1 | 21.09
49.61 | 16.62 | 1.71 | 34.85 | 17.96 | 418.98 | 243.8 | 0.17 | 23100000 | 20 | 7 | 1 | 27.65
49.61 | 16.62 | 1.71 | 34.85 | 17.96 | 418.98 | 243.8 | 0.17 | 23100000 | 20 | 28 | 1 | 30.01
49.61 | 16.62 | 1.71 | 34.85 | 17.96 | 418.98 | 243.8 | 0.17 | 23100000 | 20 | 56 | 1 | 39.56
56.47 | 16.62 | 1.71 | 34.85 | 25.64 | 418.98 | 243.8 | 0.133 | 31500000 | 20 | 3 | 1 | 25.25
56.47 | 16.62 | 1.71 | 34.85 | 25.64 | 418.98 | 243.8 | 0.133 | 31500000 | 20 | 7 | 1 | 27.75
56.47 | 16.62 | 1.71 | 34.85 | 25.64 | 418.98 | 243.8 | 0.133 | 31500000 | 20 | 28 | 1 | 31.24
56.47 | 16.62 | 1.71 | 34.85 | 25.64 | 418.98 | 243.8 | 0.133 | 31500000 | 20 | 56 | 1 | 32.48
60.84 | 16.62 | 1.71 | 34.85 | 30.54 | 418.98 | 243.8 | 0.159 | 31500000 | 20 | 3 | 1 | 29.74
60.84 | 16.62 | 1.71 | 34.85 | 30.54 | 418.98 | 243.8 | 0.159 | 31500000 | 20 | 7 | 1 | 31.11
60.84 | 16.62 | 1.71 | 34.85 | 30.54 | 418.98 | 243.8 | 0.159 | 31500000 | 20 | 28 | 1 | 33.78
60.84 | 16.62 | 1.71 | 34.85 | 30.54 | 418.98 | 243.8 | 0.159 | 31500000 | 20 | 56 | 1 | 34.7
65.42 | 16.62 | 1.71 | 34.85 | 35.66 | 418.98 | 243.8 | 0.186 | 31500000 | 20 | 3 | 1 | 31.67
65.42 | 16.62 | 1.71 | 34.85 | 35.66 | 418.98 | 243.8 | 0.186 | 31500000 | 20 | 7 | 1 | 35.81
65.42 | 16.62 | 1.71 | 34.85 | 35.66 | 418.98 | 243.8 | 0.186 | 31500000 | 20 | 28 | 1 | 35.9
65.42 | 16.62 | 1.71 | 34.85 | 35.66 | 418.98 | 243.8 | 0.186 | 31500000 | 20 | 56 | 1 | 42
51.07 | 16.62 | 1.71 | 34.85 | 19.59 | 418.98 | 243.8 | 0.127 | 31500000 | 20 | 3 | 1 | 27.03
51.07 | 16.62 | 1.71 | 34.85 | 19.59 | 418.98 | 243.8 | 0.127 | 31500000 | 20 | 7 | 1 | 30.21
51.07 | 16.62 | 1.71 | 34.85 | 19.59 | 418.98 | 243.8 | 0.127 | 31500000 | 20 | 28 | 1 | 34.44
51.07 | 16.62 | 1.71 | 34.85 | 19.59 | 418.98 | 243.8 | 0.127 | 31500000 | 20 | 56 | 1 | 41.65
52.52 | 16.62 | 1.71 | 34.85 | 21.22 | 418.98 | 243.8 | 0.143 | 31500000 | 20 | 3 | 1 | 28.21
52.52 | 16.62 | 1.71 | 34.85 | 21.22 | 418.98 | 243.8 | 0.143 | 31500000 | 20 | 7 | 1 | 29.99
52.52 | 16.62 | 1.71 | 34.85 | 21.22 | 418.98 | 243.8 | 0.143 | 31500000 | 20 | 28 | 1 | 37.64
52.52 | 16.62 | 1.71 | 34.85 | 21.22 | 418.98 | 243.8 | 0.143 | 31500000 | 20 | 56 | 1 | 42.26
57.93 | 16.62 | 1.71 | 34.85 | 27.28 | 418.98 | 243.8 | 0.178 | 31500000 | 20 | 3 | 1 | 25.02
57.93 | 16.62 | 1.71 | 34.85 | 27.28 | 418.98 | 243.8 | 0.178 | 31500000 | 20 | 7 | 1 | 29.9
57.93 | 16.62 | 1.71 | 34.85 | 27.28 | 418.98 | 243.8 | 0.178 | 31500000 | 20 | 28 | 1 | 35.78
57.93 | 16.62 | 1.71 | 34.85 | 27.28 | 418.98 | 243.8 | 0.178 | 31500000 | 20 | 56 | 1 | 40.86
45.24 | 16.62 | 1.71 | 34.85 | 13.06 | 418.98 | 243.8 | 0.12 | 31500000 | 20 | 3 | 1 | 21.75
45.24 | 16.62 | 1.71 | 34.85 | 13.06 | 418.98 | 243.8 | 0.12 | 31500000 | 20 | 7 | 1 | 30.26
45.24 | 16.62 | 1.71 | 34.85 | 13.06 | 418.98 | 243.8 | 0.12 | 31500000 | 20 | 28 | 1 | 32.64
45.24 | 16.62 | 1.71 | 34.85 | 13.06 | 418.98 | 243.8 | 0.12 | 31500000 | 20 | 56 | 1 | 40.98
47.32 | 16.62 | 1.71 | 34.85 | 15.39 | 418.98 | 243.8 | 0.146 | 31500000 | 20 | 3 | 1 | 23.44
47.32 | 16.62 | 1.71 | 34.85 | 15.39 | 418.98 | 243.8 | 0.146 | 31500000 | 20 | 7 | 1 | 28.82
47.32 | 16.62 | 1.71 | 34.85 | 15.39 | 418.98 | 243.8 | 0.146 | 31500000 | 20 | 28 | 1 | 34.97
47.32 | 16.62 | 1.71 | 34.85 | 15.39 | 418.98 | 243.8 | 0.146 | 31500000 | 20 | 56 | 1 | 41.05
49.61 | 16.62 | 1.71 | 34.85 | 17.96 | 418.98 | 243.8 | 0.17 | 31500000 | 20 | 3 | 1 | 18.95
49.61 | 16.62 | 1.71 | 34.85 | 17.96 | 418.98 | 243.8 | 0.17 | 31500000 | 20 | 7 | 1 | 22.25
49.61 | 16.62 | 1.71 | 34.85 | 17.96 | 418.98 | 243.8 | 0.17 | 31500000 | 20 | 28 | 1 | 29.46
49.61 | 16.62 | 1.71 | 34.85 | 17.96 | 418.98 | 243.8 | 0.17 | 31500000 | 20 | 56 | 1 | 31.84
39.158 | 11.01 | 2.978 | 46.133 | 5.03 | 458.85 | 305.9 | 0.489 | 126000000 | 20 | 7 | 1 | 25.693423
39.158 | 11.01 | 2.978 | 46.133 | 5.03 | 458.85 | 305.9 | 0.489 | 126000000 | 20 | 28 | 1 | 29.616083
59.015 | 17.71 | 3.675 | 31.185 | 9.78 | 450.57 | 300.38 | 0.478 | 126000000 | 20 | 7 | 1 | 31.0870805
59.015 | 17.71 | 3.675 | 31.185 | 9.78 | 450.57 | 300.38 | 0.478 | 126000000 | 20 | 28 | 1 | 35.2058735
78.873 | 24.41 | 4.373 | 16.238 | 14.52 | 442.29 | 294.86 | 0.467 | 126000000 | 20 | 7 | 1 | 30.3025485
78.873 | 24.41 | 4.373 | 16.238 | 14.52 | 442.29 | 294.86 | 0.467 | 126000000 | 20 | 28 | 1 | 33.8329425
98.73 | 31.11 | 5.07 | 1.29 | 19.27 | 434.02 | 289.34 | 0.456 | 126000000 | 20 | 7 | 1 | 28.439285
98.73 | 31.11 | 5.07 | 1.29 | 19.27 | 434.02 | 289.34 | 0.456 | 126000000 | 20 | 28 | 1 | 31.38128
37.308 | 11.01 | 2.978 | 46.133 | 4.16 | 459.07 | 306.05 | 0.491 | 126000000 | 20 | 7 | 1 | 22.0649625
37.308 | 11.01 | 2.978 | 46.133 | 4.16 | 459.07 | 306.05 | 0.491 | 126000000 | 20 | 28 | 1 | 25.49729
55.305 | 17.71 | 3.675 | 31.185 | 8.03 | 451.02 | 300.68 | 0.482 | 126000000 | 20 | 7 | 1 | 26.085689
55.305 | 17.71 | 3.675 | 31.185 | 8.03 | 451.02 | 300.68 | 0.482 | 126000000 | 20 | 28 | 1 | 29.616083
73.303 | 24.41 | 4.373 | 16.238 | 11.91 | 442.96 | 295.3 | 0.473 | 126000000 | 20 | 7 | 1 | 25.3992235
73.303 | 24.41 | 4.373 | 16.238 | 11.91 | 442.96 | 295.3 | 0.473 | 126000000 | 20 | 28 | 1 | 28.5373515
91.3 | 31.11 | 5.07 | 1.29 | 15.78 | 434.9 | 289.93 | 0.464 | 126000000 | 20 | 7 | 1 | 23.928226
91.3 | 31.11 | 5.07 | 1.29 | 15.78 | 434.9 | 289.93 | 0.464 | 126000000 | 20 | 28 | 1 | 26.3798885
40.868 | 11.01 | 2.978 | 46.133 | 5.83 | 432.18 | 288.12 | 0.489 | 126000000 | 20 | 7 | 1 | 30.400615
40.868 | 11.01 | 2.978 | 46.133 | 5.83 | 432.18 | 288.12 | 0.489 | 126000000 | 20 | 28 | 1 | 35.0097405
62.425 | 17.71 | 3.675 | 31.185 | 11.38 | 422.52 | 281.68 | 0.478 | 126000000 | 20 | 7 | 1 | 32.8522775
62.425 | 17.71 | 3.675 | 31.185 | 11.38 | 422.52 | 281.68 | 0.478 | 126000000 | 20 | 28 | 1 | 37.1672035
83.973 | 24.41 | 4.373 | 16.238 | 16.92 | 412.85 | 275.24 | 0.467 | 126000000 | 20 | 7 | 1 | 32.8522775
83.973 | 24.41 | 4.373 | 16.238 | 16.92 | 412.85 | 275.24 | 0.467 | 126000000 | 20 | 28 | 1 | 36.284605
105.53 | 31.11 | 5.07 | 1.29 | 22.46 | 403.19 | 268.8 | 0.456 | 126000000 | 20 | 7 | 1 | 32.361945
105.53 | 31.11 | 5.07 | 1.29 | 22.46 | 403.19 | 268.8 | 0.456 | 126000000 | 20 | 28 | 1 | 35.500073
38.698 | 11.01 | 2.978 | 46.133 | 4.82 | 432.44 | 288.29 | 0.491 | 126000000 | 20 | 7 | 1 | 25.693423
38.698 | 11.01 | 2.978 | 46.133 | 4.82 | 432.44 | 288.29 | 0.491 | 126000000 | 20 | 28 | 1 | 29.616083
58.095 | 17.71 | 3.675 | 31.185 | 9.34 | 423.04 | 282.02 | 0.482 | 126000000 | 20 | 7 | 1 | 28.5373515
58.095 | 17.71 | 3.675 | 31.185 | 9.34 | 423.04 | 282.02 | 0.482 | 126000000 | 20 | 28 | 1 | 32.2638785
77.483 | 24.41 | 4.373 | 16.238 | 13.87 | 413.63 | 275.76 | 0.473 | 126000000 | 20 | 7 | 1 | 27.5566865
77.483 | 24.41 | 4.373 | 16.238 | 13.87 | 413.63 | 275.76 | 0.473 | 126000000 | 20 | 28 | 1 | 30.400615
96.87 | 31.11 | 5.07 | 1.29 | 18.39 | 404.23 | 269.49 | 0.464 | 126000000 | 20 | 7 | 1 | 27.1644205
96.87 | 31.11 | 5.07 | 1.29 | 18.39 | 404.23 | 269.49 | 0.464 | 126000000 | 20 | 28 | 1 | 29.812216
90.8 | 27.36 | 5.18 | 1.47 | 12.66 | 498.15 | 272.28 | 0.231 | 58800000 | 20 | 28 | 1 | 18.2
90.8 | 27.36 | 5.18 | 1.47 | 12.66 | 498.15 | 272.28 | 0.231 | 58800000 | 20 | 28 | 1 | 18.98
90.8 | 27.36 | 5.18 | 1.47 | 12.66 | 498.15 | 272.28 | 0.231 | 58800000 | 20 | 28 | 1 | 16.5
90.8 | 27.36 | 5.18 | 1.47 | 12.66 | 498.15 | 272.28 | 0.221 | 58800000 | 20 | 28 | 1 | 20.6
90.8 | 27.36 | 5.18 | 1.47 | 12.66 | 498.15 | 272.28 | 0.221 | 58800000 | 20 | 28 | 1 | 20.8
90.8 | 27.36 | 5.18 | 1.47 | 12.66 | 498.15 | 272.28 | 0.221 | 58800000 | 20 | 28 | 1 | 17.2
90.8 | 27.36 | 5.18 | 1.47 | 12.66 | 498.15 | 272.28 | 0.21 | 58800000 | 20 | 28 | 1 | 24.9
90.8 | 27.36 | 5.18 | 1.47 | 12.66 | 498.15 | 272.28 | 0.21 | 58800000 | 20 | 28 | 1 | 24.4
90.8 | 27.36 | 5.18 | 1.47 | 12.66 | 498.15 | 272.28 | 0.21 | 58800000 | 20 | 28 | 1 | 20.1
81.995 | 23.05 | 6.827 | 13.456 | 10.827 | 396.65 | 278.38 | 0.215 | 0 | 50 | 7 | 2 | 30.26
81.97 | 23.057 | 6.83 | 13.437 | 10.817 | 407 | 285.65 | 0.245 | 0 | 50 | 7 | 2 | 35.38
81.97 | 23.057 | 6.83 | 13.437 | 10.817 | 407 | 285.65 | 0.254 | 0 | 50 | 7 | 2 | 29
81.97 | 23.057 | 6.83 | 13.437 | 10.817 | 407 | 285.65 | 0.236 | 0 | 50 | 7 | 2 | 31
81.97 | 23.057 | 6.83 | 13.437 | 10.817 | 407 | 285.65 | 0.236 | 0 | 50 | 7 | 2 | 23.814
64.47 | 14.06 | 2.8 | 33.75 | 16.61 | 418.47 | 248.85 | 0.397 | 39200000.02 | 20 | 3 | 1 | 60.9
64.47 | 14.06 | 2.8 | 33.75 | 16.61 | 418.47 | 248.85 | 0.397 | 39200000.02 | 20 | 7 | 1 | 66.5
64.47 | 14.06 | 2.8 | 33.75 | 16.61 | 418.47 | 248.85 | 0.397 | 39200000.02 | 20 | 28 | 1 | 69.28
70.677 | 12.724 | 2.565 | 30.464 | 16.61 | 418.47 | 248.85 | 0.397 | 39200000.02 | 20 | 3 | 1 | 62.3
70.677 | 12.724 | 2.565 | 30.464 | 16.61 | 418.47 | 248.85 | 0.397 | 39200000.02 | 20 | 7 | 1 | 67.6
70.677 | 12.724 | 2.565 | 30.464 | 16.61 | 418.47 | 248.85 | 0.397 | 39200000.02 | 20 | 28 | 1 | 70.72
77.044 | 11.353 | 2.325 | 27.093 | 16.61 | 418.47 | 248.85 | 0.397 | 39200000.02 | 20 | 3 | 1 | 44.72
77.044 | 11.353 | 2.325 | 27.093 | 16.61 | 418.47 | 248.85 | 0.397 | 39200000.02 | 20 | 7 | 1 | 46.32
77.044 | 11.353 | 2.325 | 27.093 | 16.61 | 418.47 | 248.85 | 0.397 | 39200000.02 | 20 | 28 | 1 | 51.46
83.251 | 10.017 | 2.09 | 23.807 | 16.61 | 418.47 | 248.85 | 0.397 | 39200000.02 | 20 | 3 | 1 | 19.24
83.251 | 10.017 | 2.09 | 23.807 | 16.61 | 418.47 | 248.85 | 0.397 | 39200000.02 | 20 | 7 | 1 | 20.48
83.251 | 10.017 | 2.09 | 23.807 | 16.61 | 418.47 | 248.85 | 0.397 | 39200000.02 | 20 | 28 | 1 | 24.52
64.47 | 14.06 | 2.8 | 33.75 | 16.61 | 418.47 | 248.85 | 0.397 | 72800000.04 | 20 | 3 | 1 | 63.04
64.47 | 14.06 | 2.8 | 33.75 | 16.61 | 418.47 | 248.85 | 0.397 | 72800000.04 | 20 | 7 | 1 | 66.19
64.47 | 14.06 | 2.8 | 33.75 | 16.61 | 418.47 | 248.85 | 0.397 | 72800000.04 | 20 | 28 | 1 | 71.63
70.677 | 12.724 | 2.565 | 30.464 | 16.61 | 418.47 | 248.85 | 0.397 | 72800000.04 | 20 | 3 | 1 | 64.53
70.677 | 12.724 | 2.565 | 30.464 | 16.61 | 418.47 | 248.85 | 0.397 | 72800000.04 | 20 | 7 | 1 | 67.45
70.677 | 12.724 | 2.565 | 30.464 | 16.61 | 418.47 | 248.85 | 0.397 | 72800000.04 | 20 | 28 | 1 | 72.34
77.044 | 11.353 | 2.325 | 27.093 | 16.61 | 418.47 | 248.85 | 0.397 | 72800000.04 | 20 | 3 | 1 | 42.7
77.044 | 11.353 | 2.325 | 27.093 | 16.61 | 418.47 | 248.85 | 0.397 | 72800000.04 | 20 | 7 | 1 | 47.2
77.044 | 11.353 | 2.325 | 27.093 | 16.61 | 418.47 | 248.85 | 0.397 | 72800000.04 | 20 | 28 | 1 | 52.66
83.251 | 10.017 | 2.09 | 23.807 | 16.61 | 418.47 | 248.85 | 0.397 | 72800000.04 | 20 | 3 | 1 | 10.4
83.251 | 10.017 | 2.09 | 23.807 | 16.61 | 418.47 | 248.85 | 0.397 | 72800000.04 | 20 | 7 | 1 | 12.9
83.251 | 10.017 | 2.09 | 23.807 | 16.61 | 418.47 | 248.85 | 0.397 | 72800000.04 | 20 | 28 | 1 | 16.1
64.47 | 14.06 | 2.8 | 33.75 | 16.61 | 418.47 | 248.85 | 0.397 | 0 | 20 | 3 | 1 | 44.67
64.47 | 14.06 | 2.8 | 33.75 | 16.61 | 418.47 | 248.85 | 0.397 | 0 | 20 | 7 | 1 | 47.16
64.47 | 14.06 | 2.8 | 33.75 | 16.61 | 418.47 | 248.85 | 0.397 | 0 | 20 | 28 | 1 | 52.79
70.677 | 12.724 | 2.565 | 30.464 | 16.61 | 418.47 | 248.85 | 0.397 | 0 | 20 | 3 | 1 | 42.38
70.677 | 12.724 | 2.565 | 30.464 | 16.61 | 418.47 | 248.85 | 0.397 | 0 | 20 | 7 | 1 | 44.25
70.677 | 12.724 | 2.565 | 30.464 | 16.61 | 418.47 | 248.85 | 0.397 | 0 | 20 | 28 | 1 | 48.44
77.044 | 11.353 | 2.325 | 27.093 | 16.61 | 418.47 | 248.85 | 0.397 | 0 | 20 | 3 | 1 | 12.89
77.044 | 11.353 | 2.325 | 27.093 | 16.61 | 418.47 | 248.85 | 0.397 | 0 | 20 | 7 | 1 | 14.73
77.044 | 11.353 | 2.325 | 27.093 | 16.61 | 418.47 | 248.85 | 0.397 | 0 | 20 | 28 | 1 | 18.67
83.251 | 10.017 | 2.09 | 23.807 | 16.61 | 418.47 | 248.85 | 0.397 | 0 | 20 | 3 | 1 | 9.41
83.251 | 10.017 | 2.09 | 23.807 | 16.61 | 418.47 | 248.85 | 0.397 | 0 | 20 | 7 | 1 | 11.33
83.251 | 10.017 | 2.09 | 23.807 | 16.61 | 418.47 | 248.85 | 0.397 | 0 | 20 | 28 | 1 | 15.11
70.666 | 17.995 | 5.627 | 18.864 | 16.444 | 337.55 | 228.62 | 0.407 | 0 | 50 | 1 | 1 | 12.2
70.666 | 17.995 | 5.627 | 18.864 | 16.444 | 337.55 | 228.62 | 0.407 | 0 | 50 | 7 | 1 | 41.8
70.666 | 17.995 | 5.627 | 18.864 | 16.444 | 337.55 | 228.62 | 0.407 | 0 | 50 | 28 | 1 | 61.8
66.85 | 18.004 | 5.634 | 18.832 | 14.524 | 371.84 | 249.07 | 0.406 | 0 | 50 | 1 | 1 | 14.6
66.85 | 18.004 | 5.634 | 18.832 | 14.524 | 371.84 | 249.07 | 0.406 | 0 | 50 | 7 | 1 | 49
66.85 | 18.004 | 5.634 | 18.832 | 14.524 | 371.84 | 249.07 | 0.406 | 0 | 50 | 28 | 1 | 70.4
63.79 | 18.004 | 5.634 | 18.832 | 12.984 | 400.72 | 267.66 | 0.398 | 0 | 50 | 1 | 1 | 8.2
63.79 | 18.004 | 5.634 | 18.832 | 12.984 | 400.72 | 267.66 | 0.398 | 0 | 50 | 7 | 1 | 44.9
63.79 | 18.004 | 5.634 | 18.832 | 12.984 | 400.72 | 267.66 | 0.398 | 0 | 50 | 28 | 1 | 69.1
60.73 | 18.004 | 5.634 | 18.832 | 11.454 | 422.38 | 282.53 | 0.404 | 0 | 50 | 1 | 1 | 2.8
60.73 | 18.004 | 5.634 | 18.832 | 11.454 | 422.38 | 282.53 | 0.404 | 0 | 50 | 7 | 1 | 35.1
60.73 | 18.004 | 5.634 | 18.832 | 11.454 | 416.97 | 278.81 | 0.433 | 0 | 50 | 1 | 1 | 4
60.73 | 18.004 | 5.634 | 18.832 | 11.454 | 416.97 | 278.81 | 0.433 | 0 | 50 | 7 | 1 | 38.5
60.73 | 18.004 | 5.634 | 18.832 | 11.454 | 416.97 | 278.81 | 0.433 | 0 | 50 | 28 | 1 | 60.4
63.79 | 18.004 | 5.634 | 18.832 | 12.984 | 386.28 | 263.94 | 0.435 | 0 | 50 | 1 | 1 | 14.7
63.79 | 18.004 | 5.634 | 18.832 | 12.984 | 386.28 | 263.94 | 0.435 | 0 | 50 | 7 | 1 | 42.3
63.79 | 18.004 | 5.634 | 18.832 | 12.984 | 386.28 | 263.94 | 0.435 | 0 | 50 | 28 | 1 | 66.7
66.85 | 18.004 | 5.634 | 18.832 | 14.524 | 379.06 | 256.51 | 0.372 | 0 | 50 | 1 | 1 | 15.3
66.85 | 18.004 | 5.634 | 18.832 | 14.524 | 379.06 | 256.51 | 0.372 | 0 | 50 | 7 | 1 | 47
66.85 | 18.004 | 5.634 | 18.832 | 14.524 | 379.06 | 256.51 | 0.372 | 0 | 50 | 28 | 1 | 72.3
60.99 | 18.004 | 5.634 | 18.832 | 11.574 | 404.33 | 271.38 | 0.49 | 0 | 50 | 1 | 1 | 3.4
60.99 | 18.004 | 5.634 | 18.832 | 11.574 | 404.33 | 271.38 | 0.49 | 0 | 50 | 7 | 1 | 33.2
60.99 | 18.004 | 5.634 | 18.832 | 11.574 | 404.33 | 271.38 | 0.49 | 0 | 50 | 28 | 1 | 56.1
63.799 | 18.01 | 5.638 | 18.811 | 12.984 | 401.08 | 268.03 | 0.392 | 0 | 50 | 1 | 1 | 12.6
63.799 | 18.01 | 5.638 | 18.811 | 12.984 | 401.08 | 268.03 | 0.392 | 0 | 50 | 7 | 1 | 40.1
63.799 | 18.01 | 5.638 | 18.811 | 12.984 | 401.08 | 268.03 | 0.392 | 0 | 50 | 28 | 1 | 60.6
62.779 | 18.01 | 5.639 | 18.81 | 12.474 | 401.08 | 268.03 | 0.425 | 0 | 50 | 1 | 1 | 7.9
62.779 | 18.01 | 5.639 | 18.81 | 12.474 | 401.08 | 268.03 | 0.425 | 0 | 50 | 7 | 1 | 36.9
62.779 | 18.01 | 5.639 | 18.81 | 12.474 | 401.08 | 268.03 | 0.425 | 0 | 50 | 28 | 1 | 58.6
62.529 | 18.01 | 5.639 | 18.81 | 12.344 | 401.08 | 268.03 | 0.436 | 0 | 50 | 1 | 1 | 8.7
62.529 | 18.01 | 5.639 | 18.81 | 12.344 | 401.08 | 268.03 | 0.436 | 0 | 50 | 7 | 1 | 38.4
62.529 | 18.01 | 5.639 | 18.81 | 12.344 | 401.08 | 268.03 | 0.436 | 0 | 50 | 28 | 1 | 60.9
61.76 | 18.01 | 5.639 | 18.809 | 11.964 | 401.08 | 268.03 | 0.471 | 0 | 50 | 1 | 1 | 11.6
61.76 | 18.01 | 5.639 | 18.809 | 11.964 | 401.08 | 268.03 | 0.471 | 0 | 50 | 7 | 1 | 33.3
61.76 | 18.01 | 5.639 | 18.809 | 11.964 | 401.08 | 268.03 | 0.471 | 0 | 50 | 28 | 1 | 51.2
61.75 | 18.004 | 5.634 | 18.832 | 11.964 | 413.36 | 275.84 | 0.414 | 0 | 50 | 1 | 1 | 10.7
61.75 | 18.004 | 5.634 | 18.832 | 11.964 | 413.36 | 275.84 | 0.414 | 0 | 50 | 7 | 1 | 41.1
61.75 | 18.004 | 5.634 | 18.832 | 11.964 | 413.36 | 275.84 | 0.414 | 0 | 50 | 28 | 1 | 58.4
61.5 | 18.004 | 5.634 | 18.832 | 11.834 | 413.36 | 275.84 | 0.425 | 0 | 50 | 1 | 1 | 9.5
61.5 | 18.004 | 5.634 | 18.832 | 11.834 | 413.36 | 275.84 | 0.425 | 0 | 50 | 7 | 1 | 41.6
61.5 | 18.004 | 5.634 | 18.832 | 11.834 | 413.36 | 275.84 | 0.425 | 0 | 50 | 28 | 1 | 56.1
61.24 | 18.004 | 5.634 | 18.832 | 11.704 | 413.36 | 275.84 | 0.437 | 0 | 50 | 1 | 1 | 9.8
61.24 | 18.004 | 5.634 | 18.832 | 11.704 | 413.36 | 275.84 | 0.437 | 0 | 50 | 7 | 1 | 37.4
61.24 | 18.004 | 5.634 | 18.832 | 11.704 | 413.36 | 275.84 | 0.437 | 0 | 50 | 28 | 1 | 56.3
60.74 | 18.01 | 5.639 | 18.808 | 11.454 | 418.77 | 279.93 | 0.425 | 0 | 50 | 1 | 1 | 12.8
60.74 | 18.01 | 5.639 | 18.808 | 11.454 | 418.77 | 279.93 | 0.425 | 0 | 50 | 7 | 1 | 39.8
60.74 | 18.01 | 5.639 | 18.808 | 11.454 | 418.77 | 279.93 | 0.425 | 0 | 50 | 28 | 1 | 56.8
60.199 | 17.991 | 5.624 | 18.881 | 11.194 | 418.77 | 279.93 | 0.446 | 0 | 50 | 1 | 1 | 9.3
60.199 | 17.991 | 5.624 | 18.881 | 11.194 | 418.77 | 279.93 | 0.446 | 0 | 50 | 7 | 1 | 37
60.199 | 17.991 | 5.624 | 18.881 | 11.194 | 418.77 | 279.93 | 0.446 | 0 | 50 | 28 | 1 | 55.6
59.71 | 18.004 | 5.634 | 18.832 | 10.934 | 418.77 | 279.93 | 0.471 | 0 | 50 | 1 | 1 | 1.3
59.71 | 18.004 | 5.634 | 18.832 | 10.934 | 418.77 | 279.93 | 0.471 | 0 | 50 | 7 | 1 | 22.3
59.71 | 18.004 | 5.634 | 18.832 | 10.934 | 418.77 | 279.93 | 0.471 | 0 | 50 | 28 | 1 | 36.2
133.72 | 28 | 14.09 | 3.81 | 43.33 | 356.54 | 279.6 | 0.474 | 92400000 | 95 | 28 | 2 | 82.5
133.72 | 28 | 14.09 | 3.81 | 43.33 | 356.54 | 279.6 | 0.474 | 92400000 | 95 | 90 | 2 | 86.5
133.72 | 28 | 14.09 | 3.81 | 43.33 | 356.54 | 279.6 | 0.474 | 92400000 | 95 | 365 | 2 | 87.4
135.22 | 31.25 | 4.47 | 4.8 | 44.22 | 356.54 | 279.6 | 0.474 | 92400000 | 95 | 28 | 2 | 36.9
135.22 | 31.25 | 4.47 | 4.8 | 44.22 | 356.54 | 279.6 | 0.474 | 92400000 | 95 | 90 | 2 | 45.6
135.22 | 31.25 | 4.47 | 4.8 | 44.22 | 356.54 | 279.6 | 0.474 | 92400000 | 95 | 365 | 2 | 47
124.67 | 29.95 | 9.24 | 1.03 | 36.18 | 360 | 283.2 | 0.444 | 92400000 | 95 | 28 | 2 | 29.6
124.67 | 29.95 | 9.24 | 1.03 | 36.18 | 360 | 283.2 | 0.444 | 92400000 | 95 | 90 | 2 | 36.5
124.67 | 29.95 | 9.24 | 1.03 | 36.18 | 360 | 283.2 | 0.444 | 92400000 | 95 | 365 | 2 | 42.8
176.21 | 19 | 1.38 | 0.3 | 50.42 | 353.08 | 277.2 | 0.495 | 92400000 | 95 | 28 | 2 | 24.9
176.21 | 19 | 1.38 | 0.3 | 50.42 | 353.08 | 277.2 | 0.495 | 92400000 | 95 | 90 | 2 | 27.7
176.21 | 19 | 1.38 | 0.3 | 50.42 | 353.08 | 277.2 | 0.495 | 92400000 | 95 | 365 | 2 | 28.7
57.1 | 14.96 | 0.83 | 40.7 | 12.77 | 464.62 | 250 | 0.351 | 0 | 50 | 7 | 2 | 40.89
57.1 | 14.96 | 0.83 | 40.7 | 12.77 | 464.62 | 250 | 0.351 | 0 | 50 | 28 | 2 | 46.75
67.68 | 14.96 | 0.83 | 40.7 | 18.06 | 454.62 | 244.62 | 0.396 | 0 | 50 | 7 | 2 | 38.47
67.68 | 14.96 | 0.83 | 40.7 | 18.06 | 454.62 | 244.62 | 0.396 | 0 | 50 | 28 | 2 | 38.98
78.56 | 14.96 | 0.83 | 40.7 | 23.5 | 444.62 | 239.23 | 0.439 | 0 | 50 | 7 | 2 | 36.94
78.56 | 14.96 | 0.83 | 40.7 | 23.5 | 444.62 | 239.23 | 0.439 | 0 | 50 | 28 | 2 | 42.55
63.27 | 14.96 | 0.83 | 40.7 | 15.86 | 446.54 | 240.38 | 0.332 | 0 | 50 | 7 | 2 | 56.05
63.27 | 14.96 | 0.83 | 40.7 | 15.86 | 446.54 | 240.38 | 0.332 | 0 | 50 | 28 | 2 | 61.15
75.03 | 14.96 | 0.83 | 40.7 | 21.74 | 435.38 | 234.23 | 0.407 | 0 | 50 | 7 | 2 | 41.4
75.03 | 14.96 | 0.83 | 40.7 | 21.74 | 435.38 | 234.23 | 0.407 | 0 | 50 | 28 | 2 | 54.24
76.21 | 14.96 | 0.83 | 40.7 | 22.32 | 423.85 | 228.46 | 0.449 | 0 | 50 | 7 | 2 | 35.03
76.21 | 14.96 | 0.83 | 40.7 | 22.32 | 423.85 | 228.46 | 0.449 | 0 | 50 | 28 | 2 | 37.32
69.15 | 14.96 | 0.83 | 40.7 | 18.8 | 428.85 | 230.77 | 0.342 | 0 | 50 | 7 | 2 | 52.23
69.15 | 14.96 | 0.83 | 40.7 | 18.8 | 428.85 | 230.77 | 0.342 | 0 | 50 | 28 | 2 | 59.5
72.09 | 14.96 | 0.83 | 40.7 | 20.27 | 416.15 | 224.23 | 0.38 | 0 | 50 | 7 | 2 | 40.13
72.09 | 14.96 | 0.83 | 40.7 | 20.27 | 416.15 | 224.23 | 0.38 | 0 | 50 | 28 | 2 | 42.93
86.2 | 14.96 | 0.83 | 40.7 | 27.32 | 403.85 | 217.31 | 0.465 | 0 | 50 | 7 | 2 | 32.61
86.2 | 14.96 | 0.83 | 40.7 | 27.32 | 403.85 | 217.31 | 0.465 | 0 | 50 | 28 | 2 | 34.4
63.27 | 14.96 | 0.83 | 40.7 | 15.86 | 446.54 | 240.38 | 0.332 | 0 | 50 | 7 | 2 | 60.38
66.25 | 16.214 | 1.139 | 36.857 | 15.87 | 446.54 | 240.38 | 0.332 | 0 | 50 | 7 | 2 | 58.55
69.23 | 17.468 | 1.448 | 33.014 | 15.88 | 446.54 | 240.38 | 0.332 | 0 | 50 | 7 | 2 | 56.34
72.21 | 18.722 | 1.757 | 29.171 | 15.89 | 446.54 | 240.38 | 0.332 | 0 | 50 | 7 | 2 | 49.2
75.19 | 19.976 | 2.066 | 25.328 | 15.9 | 446.54 | 240.38 | 0.332 | 0 | 50 | 7 | 2 | 42.68
78.17 | 21.23 | 2.375 | 21.485 | 15.91 | 446.54 | 240.38 | 0.332 | 0 | 50 | 7 | 2 | 40.82
81.15 | 22.484 | 2.684 | 17.642 | 15.92 | 446.54 | 240.38 | 0.332 | 0 | 50 | 7 | 2 | 35.41
65.251 | 17.872 | 0.747 | 36.799 | 15.818 | 446.54 | 240.38 | 0.332 | 0 | 50 | 7 | 2 | 40.03
67.232 | 20.784 | 0.664 | 32.898 | 15.776 | 446.54 | 240.38 | 0.332 | 0 | 50 | 7 | 2 | 34.21
69.213 | 23.696 | 0.581 | 28.997 | 15.734 | 446.54 | 240.38 | 0.332 | 0 | 50 | 7 | 2 | 28.14
71.194 | 26.608 | 0.498 | 25.096 | 15.692 | 446.54 | 240.38 | 0.332 | 0 | 50 | 7 | 2 | 26.75
73.175 | 29.52 | 0.415 | 21.195 | 15.65 | 446.54 | 240.38 | 0.332 | 0 | 50 | 7 | 2 | 25.78
75.156 | 32.432 | 0.332 | 17.294 | 15.608 | 446.54 | 240.38 | 0.332 | 0 | 50 | 7 | 2 | 25.36
63.27 | 14.96 | 0.83 | 40.7 | 15.86 | 446.54 | 240.38 | 0.332 | 0 | 50 | 7 | 2 | 42.16
63.27 | 14.96 | 0.83 | 40.7 | 15.86 | 446.54 | 240.38 | 0.332 | 0 | 50 | 7 | 2 | 36.1
63.27 | 14.96 | 0.83 | 40.7 | 15.86 | 446.54 | 240.38 | 0.332 | 0 | 50 | 7 | 2 | 32.12
63.27 | 14.96 | 0.83 | 40.7 | 15.86 | 446.54 | 240.38 | 0.332 | 0 | 50 | 7 | 2 | 30.41
63.27 | 14.96 | 0.83 | 40.7 | 15.86 | 446.54 | 240.38 | 0.332 | 0 | 50 | 7 | 2 | 29.55
63.27 | 14.96 | 0.83 | 40.7 | 15.86 | 446.54 | 240.38 | 0.332 | 0 | 50 | 7 | 2 | 28.98
90.96 | 23.9 | 8.14 | 2.56 | 15.56 | 473.05 | 237.95 | 0.277 | 58800000 | 20 | 28 | 2 | 39.46
90.28 | 23.9 | 8.14 | 2.56 | 15.28 | 473.05 | 237.95 | 0.259 | 58800000 | 20 | 28 | 2 | 49.86
87.33 | 23.9 | 8.14 | 2.56 | 14.05 | 473.05 | 237.95 | 0.219 | 58800000 | 20 | 28 | 2 | 59.81
80.73 | 12.9 | 17.62 | 11.83 | 15.85 | 471.76 | 260.16 | 0.338 | 29400000 | 20 | 1 | 1 | 14.5711
83.61 | 12.9 | 17.62 | 11.83 | 16.73 | 471.76 | 260.16 | 0.343 | 29400000 | 20 | 1 | 1 | 13.401
87.92 | 12.9 | 17.62 | 11.83 | 18.04 | 465.65 | 256.64 | 0.37 | 29400000 | 20 | 1 | 1 | 12.2348
84.76 | 12.9 | 17.62 | 11.83 | 17.08 | 471.76 | 256.64 | 0.345 | 29400000 | 20 | 1 | 1 | 14.5826
80.73 | 12.9 | 17.62 | 11.83 | 15.85 | 460.31 | 253.91 | 0.296 | 29400000 | 20 | 1 | 1 | 8.98417
83.61 | 12.9 | 17.62 | 11.83 | 16.73 | 460.31 | 253.91 | 0.3 | 29400000 | 20 | 1 | 1 | 12.2232
87.92 | 12.9 | 17.62 | 11.83 | 18.04 | 454.2 | 250 | 0.324 | 29400000 | 20 | 1 | 1 | 7.08769
84.76 | 12.9 | 17.62 | 11.83 | 17.08 | 460.31 | 253.91 | 0.302 | 29400000 | 20 | 1 | 1 | 9.28712
80.73 | 12.9 | 17.62 | 11.83 | 15.85 | 448.85 | 247.27 | 0.263 | 29400000 | 20 | 1 | 1 | 22.8063
83.61 | 12.9 | 17.62 | 11.83 | 16.73 | 448.85 | 247.27 | 0.267 | 29400000 | 20 | 1 | 1 | 14.282
87.92 | 12.9 | 17.62 | 11.83 | 18.04 | 442.75 | 243.75 | 0.288 | 29400000 | 20 | 1 | 1 | 18.7053
84.76 | 12.9 | 17.62 | 11.83 | 17.08 | 448.85 | 247.27 | 0.269 | 29400000 | 20 | 1 | 1 | 12.5238
80.73 | 12.9 | 17.62 | 11.83 | 15.85 | 471.76 | 260.16 | 0.338 | 58800000 | 20 | 1 | 1 | 20.7693
83.61 | 12.9 | 17.62 | 11.83 | 16.73 | 471.76 | 260.16 | 0.343 | 58800000 | 20 | 1 | 1 | 19.3051
87.92 | 12.9 | 17.62 | 11.83 | 18.04 | 465.65 | 256.64 | 0.37 | 58800000 | 20 | 1 | 1 | 17.6977
84.76 | 12.9 | 17.62 | 11.83 | 17.08 | 471.76 | 256.64 | 0.345 | 58800000 | 20 | 1 | 1 | 16.9559
80.73 | 12.9 | 17.62 | 11.83 | 15.85 | 460.31 | 253.91 | 0.296 | 58800000 | 20 | 1 | 1 | 16.653
83.61 | 12.9 | 17.62 | 11.83 | 16.73 | 460.31 | 253.91 | 0.3 | 58800000 | 20 | 1 | 1 | 23.8626
87.92 | 12.9 | 17.62 | 11.83 | 18.04 | 454.2 | 250 | 0.324 | 58800000 | 20 | 1 | 1 | 14.9035
84.76 | 12.9 | 17.62 | 11.83 | 17.08 | 460.31 | 253.91 | 0.302 | 58800000 | 20 | 1 | 1 | 16.5161
80.73 | 12.9 | 17.62 | 11.83 | 15.85 | 448.85 | 247.27 | 0.263 | 58800000 | 20 | 1 | 1 | 23.5634
83.61 | 12.9 | 17.62 | 11.83 | 16.73 | 448.85 | 247.27 | 0.267 | 58800000 | 20 | 1 | 1 | 23.2757
87.92 | 12.9 | 17.62 | 11.83 | 18.04 | 442.75 | 243.75 | 0.288 | 58800000 | 20 | 1 | 1 | 19.6094
84.76 | 12.9 | 17.62 | 11.83 | 17.08 | 448.85 | 247.27 | 0.269 | 58800000 | 20 | 1 | 1 | 20.7808
80.73 | 12.9 | 17.62 | 11.83 | 15.85 | 471.76 | 260.16 | 0.338 | 176400000 | 20 | 1 | 1 | 29.4675
83.61 | 12.9 | 17.62 | 11.83 | 16.73 | 471.76 | 260.16 | 0.343 | 176400000 | 20 | 1 | 1 | 22.8549
87.92 | 12.9 | 17.62 | 11.83 | 18.04 | 465.65 | 256.64 | 0.37 | 176400000 | 20 | 1 | 1 | 28.3076
84.76 | 12.9 | 17.62 | 11.83 | 17.08 | 471.76 | 256.64 | 0.345 | 176400000 | 20 | 1 | 1 | 29.332
80.73 | 12.9 | 17.62 | 11.83 | 15.85 | 460.31 | 253.91 | 0.296 | 176400000 | 20 | 1 | 1 | 30.3498
83.61 | 12.9 | 17.62 | 11.83 | 16.73 | 460.31 | 253.91 | 0.3 | 176400000 | 20 | 1 | 1 | 33.4431
87.92 | 12.9 | 17.62 | 11.83 | 18.04 | 454.2 | 250 | 0.324 | 176400000 | 20 | 1 | 1 | 17.8665
84.76 | 12.9 | 17.62 | 11.83 | 17.08 | 460.31 | 253.91 | 0.302 | 176400000 | 20 | 1 | 1 | 18.5967
80.73 | 12.9 | 17.62 | 11.83 | 15.85 | 448.85 | 247.27 | 0.263 | 176400000 | 20 | 1 | 1 | 27.9955
83.61 | 12.9 | 17.62 | 11.83 | 16.73 | 448.85 | 247.27 | 0.267 | 176400000 | 20 | 1 | 1 | 34.3255
87.92 | 12.9 | 17.62 | 11.83 | 18.04 | 442.75 | 243.75 | 0.288 | 176400000 | 20 | 1 | 1 | 27.8665
84.76 | 12.9 | 17.62 | 11.83 | 17.08 | 448.85 | 247.27 | 0.269 | 176400000 | 20 | 1 | 1 | 28.0084
80.73 | 12.9 | 17.62 | 11.83 | 15.85 | 471.76 | 260.16 | 0.338 | 411600000 | 20 | 1 | 1 | 30.0774
83.61 | 12.9 | 17.62 | 11.83 | 16.73 | 471.76 | 260.16 | 0.343 | 411600000 | 20 | 1 | 1 | 26.1133
87.92 | 12.9 | 17.62 | 11.83 | 18.04 | 465.65 | 256.64 | 0.37 | 411600000 | 20 | 1 | 1 | 27.3
84.76 | 12.9 | 17.62 | 11.83 | 17.08 | 471.76 | 256.64 | 0.345 | 411600000 | 20 | 1 | 1 | 30.0903
80.73 | 12.9 | 17.62 | 11.83 | 15.85 | 460.31 | 253.91 | 0.296 | 411600000 | 20 | 1 | 1 | 35.2245
83.61 | 12.9 | 17.62 | 11.83 | 16.73 | 460.31 | 253.91 | 0.3 | 411600000 | 20 | 1 | 1 | 37.7296
87.92 | 12.9 | 17.62 | 11.83 | 18.04 | 454.2 | 250 | 0.324 | 411600000 | 20 | 1 | 1 | 31.2705
84.76 | 12.9 | 17.62 | 11.83 | 17.08 | 460.31 | 253.91 | 0.302 | 411600000 | 20 | 1 | 1 | 32.5876
80.73 | 12.9 | 17.62 | 11.83 | 15.85 | 448.85 | 247.27 | 0.263 | 411600000 | 20 | 1 | 1 | 28.6068
83.61 | 12.9 | 17.62 | 11.83 | 16.73 | 448.85 | 247.27 | 0.267 | 411600000 | 20 | 1 | 1 | 35.8178
87.92 | 12.9 | 17.62 | 11.83 | 18.04 | 442.75 | 243.75 | 0.288 | 411600000 | 20 | 1 | 1 | 36.7117
84.76 | 12.9 | 17.62 | 11.83 | 17.08 | 448.85 | 247.27 | 0.269 | 411600000 | 20 | 1 | 1 | 34.3523
80.73 | 12.9 | 17.62 | 11.83 | 15.85 | 471.76 | 260.16 | 0.338 | 823200000 | 20 | 1 | 1 | 28.9227
83.61 | 12.9 | 17.62 | 11.83 | 16.73 | 471.76 | 260.16 | 0.343 | 823200000 | 20 | 1 | 1 | 26.4292
87.92 | 12.9 | 17.62 | 11.83 | 18.04 | 465.65 | 256.64 | 0.37 | 823200000 | 20 | 1 | 1 | 27.9113
84.76 | 12.9 | 17.62 | 11.83 | 17.08 | 471.76 | 256.64 | 0.345 | 823200000 | 20 | 1 | 1 | 31.4342
80.73 | 12.9 | 17.62 | 11.83 | 15.85 | 460.31 | 253.91 | 0.296 | 823200000 | 20 | 1 | 1 | 31.8639
83.61 | 12.9 | 17.62 | 11.83 | 16.73 | 460.31 | 253.91 | 0.3 | 823200000 | 20 | 1 | 1 | 35.8396
87.92 | 12.9 | 17.62 | 11.83 | 18.04 | 454.2 | 250 | 0.324 | 823200000 | 20 | 1 | 1 | 36.4393
84.76 | 12.9 | 17.62 | 11.83 | 17.08 | 460.31 | 253.91 | 0.302 | 823200000 | 20 | 1 | 1 | 36.7284
80.73 | 12.9 | 17.62 | 11.83 | 15.85 | 448.85 | 247.27 | 0.263 | 823200000 | 20 | 1 | 1 | 28.7756
83.61 | 12.9 | 17.62 | 11.83 | 16.73 | 448.85 | 247.27 | 0.267 | 823200000 | 20 | 1 | 1 | 35.6925
87.92 | 12.9 | 17.62 | 11.83 | 18.04 | 442.75 | 243.75 | 0.288 | 823200000 | 20 | 1 | 1 | 35.2629
84.76 | 12.9 | 17.62 | 11.83 | 17.08 | 448.85 | 247.27 | 0.269 | 823200000 | 20 | 1 | 1 | 34.8152
80.73 | 12.9 | 17.62 | 11.83 | 15.85 | 471.76 | 260.16 | 0.338 | 1646400000 | 20 | 1 | 1 | 28.7987
83.61 | 12.9 | 17.62 | 11.83 | 16.73 | 471.76 | 260.16 | 0.343 | 1646400000 | 20 | 1 | 1 | 22.9215
87.92 | 12.9 | 17.62 | 11.83 | 18.04 | 465.65 | 256.64 | 0.37 | 1646400000 | 20 | 1 | 1 | 22.7846
84.76 | 12.9 | 17.62 | 11.83 | 17.08 | 471.76 | 256.64 | 0.345 | 1646400000 | 20 | 1 | 1 | 31.7501
80.73 | 12.9 | 17.62 | 11.83 | 15.85 | 460.31 | 253.91 | 0.296 | 1646400000 | 20 | 1 | 1 | 30.5621
83.61 | 12.9 | 17.62 | 11.83 | 16.73 | 460.31 | 253.91 | 0.3 | 1646400000 | 20 | 1 | 1 | 34.9789
87.92 | 12.9 | 17.62 | 11.83 | 18.04 | 454.2 | 250 | 0.324 | 1646400000 | 20 | 1 | 1 | 33.3728
84.76 | 12.9 | 17.62 | 11.83 | 17.08 | 460.31 | 253.91 | 0.302 | 1646400000 | 20 | 1 | 1 | 32.6325
80.73 | 12.9 | 17.62 | 11.83 | 15.85 | 448.85 | 247.27 | 0.263 | 1646400000 | 20 | 1 | 1 | 32.0327
83.61 | 12.9 | 17.62 | 11.83 | 16.73 | 448.85 | 247.27 | 0.267 | 1646400000 | 20 | 1 | 1 | 35.4215
87.92 | 12.9 | 17.62 | 11.83 | 18.04 | 442.75 | 243.75 | 0.288 | 1646400000 | 20 | 1 | 1 | 35.2846
84.76 | 12.9 | 17.62 | 11.83 | 17.08 | 448.85 | 247.27 | 0.269 | 1646400000 | 20 | 1 | 1 | 34.5442
90.8 | 21.4 | 7.8 | 11.9 | 17.98 | 310.37 | 227.27 | 0.269 | 67200000 | 20 | 28 | 1 | 34.32
90.8 | 21.4 | 7.8 | 11.9 | 17.98 | 310.37 | 227.27 | 0.255 | 67200000 | 20 | 28 | 1 | 35.41
90.8 | 21.4 | 7.8 | 11.9 | 17.98 | 310.37 | 227.27 | 0.242 | 67200000 | 20 | 28 | 1 | 42.15
90.8 | 21.4 | 7.8 | 11.9 | 17.98 | 310.37 | 227.27 | 0.228 | 67200000 | 20 | 28 | 1 | 40.5
90.8 | 21.4 | 7.8 | 11.9 | 17.98 | 310.37 | 227.27 | 0.269 | 0 | 20 | 28 | 1 | 35.4
90.8 | 21.4 | 7.8 | 11.9 | 17.98 | 310.37 | 227.27 | 0.255 | 0 | 20 | 28 | 1 | 36.9
90.8 | 21.4 | 7.8 | 11.9 | 17.98 | 310.37 | 227.27 | 0.242 | 0 | 20 | 28 | 1 | 41.7
90.8 | 21.4 | 7.8 | 11.9 | 17.98 | 310.37 | 227.27 | 0.228 | 0 | 20 | 28 | 1 | 38.5
90.05 | 28.46 | 8.71 | 4.23 | 17.59 | 344.91 | 186.74 | 0.219 | 75600000 | 20 | 3 | 1 | 42.6
98.15 | 28.46 | 8.71 | 4.23 | 21.37 | 373.58 | 202.27 | 0.265 | 75600000 | 20 | 3 | 1 | 43.7
106.25 | 28.46 | 8.71 | 4.23 | 25.15 | 402.26 | 217.8 | 0.311 | 75600000 | 20 | 3 | 1 | 43.5
114.35 | 28.46 | 8.71 | 4.23 | 28.93 | 431.32 | 233.33 | 0.357 | 75600000 | 20 | 3 | 1 | 42.9
91.45 | 28.46 | 8.71 | 4.23 | 18.24 | 344.91 | 186.74 | 0.22 | 75600000 | 20 | 3 | 1 | 43.2
99.86 | 28.46 | 8.71 | 4.23 | 22.17 | 373.58 | 202.27 | 0.267 | 75600000 | 20 | 3 | 1 | 43.6
108.27 | 28.46 | 8.71 | 4.23 | 26.1 | 402.26 | 217.8 | 0.313 | 75600000 | 20 | 3 | 1 | 44.5
116.69 | 28.46 | 8.71 | 4.23 | 30.02 | 431.32 | 233.33 | 0.359 | 75600000 | 20 | 3 | 1 | 43.8
92.65 | 28.46 | 8.71 | 4.23 | 18.81 | 344.91 | 186.74 | 0.221 | 75600000 | 20 | 3 | 1 | 45.9
101.33 | 28.46 | 8.71 | 4.23 | 22.86 | 373.58 | 202.27 | 0.268 | 75600000 | 20 | 3 | 1 | 46.3
110.01 | 28.46 | 8.71 | 4.23 | 26.91 | 402.26 | 217.8 | 0.314 | 75600000 | 20 | 3 | 1 | 47.4
118.69 | 28.46 | 8.71 | 4.23 | 30.96 | 431.32 | 233.33 | 0.361 | 75600000 | 20 | 3 | 1 | 46.8
93.69 | 28.46 | 8.71 | 4.23 | 19.29 | 344.91 | 186.74 | 0.222 | 75600000 | 20 | 3 | 1 | 44.9
102.6 | 28.46 | 8.71 | 4.23 | 23.45 | 373.58 | 202.27 | 0.269 | 75600000 | 20 | 3 | 1 | 45.7
111.51 | 28.46 | 8.71 | 4.23 | 27.61 | 402.26 | 217.8 | 0.315 | 75600000 | 20 | 3 | 1 | 46.3
120.43 | 28.46 | 8.71 | 4.23 | 31.77 | 431.32 | 233.33 | 0.362 | 75600000 | 20 | 3 | 1 | 45.3
101.33 | 28.46 | 8.71 | 4.23 | 22.86 | 402.42 | 217.74 | 0.331 | 58800000 | 20 | 3 | 1 | 42.3
101.33 | 28.46 | 8.71 | 4.23 | 22.86 | 402.42 | 217.74 | 0.331 | 75600000 | 20 | 3 | 1 | 42.8
101.33 | 28.46 | 8.71 | 4.23 | 22.86 | 402.42 | 217.74 | 0.331 | 92400000 | 20 | 3 | 1 | 43.7
101.33 | 28.46 | 8.71 | 4.23 | 22.86 | 402.42 | 217.74 | 0.331 | 109200000 | 20 | 3 | 1 | 43.3
101.33 | 28.46 | 8.71 | 4.23 | 22.86 | 402.42 | 217.74 | 0.299 | 58800000 | 20 | 3 | 1 | 46.8
101.33 | 28.46 | 8.71 | 4.23 | 22.86 | 402.42 | 217.74 | 0.299 | 75600000 | 20 | 3 | 1 | 47.7
101.33 | 28.46 | 8.71 | 4.23 | 22.86 | 402.42 | 217.74 | 0.299 | 92400000 | 20 | 3 | 1 | 48.8
101.33 | 28.46 | 8.71 | 4.23 | 22.86 | 402.42 | 217.74 | 0.299 | 109200000 | 20 | 3 | 1 | 48.4
101.33 | 28.46 | 8.71 | 4.23 | 22.86 | 402.42 | 217.74 | 0.268 | 58800000 | 20 | 3 | 1 | 46.5
101.33 | 28.46 | 8.71 | 4.23 | 22.86 | 402.42 | 217.74 | 0.268 | 75600000 | 20 | 3 | 1 | 47
101.33 | 28.46 | 8.71 | 4.23 | 22.86 | 402.42 | 217.74 | 0.268 | 92400000 | 20 | 3 | 1 | 47.4
101.33 | 28.46 | 8.71 | 4.23 | 22.86 | 402.42 | 217.74 | 0.268 | 109200000 | 20 | 3 | 1 | 46.9
101.33 | 28.46 | 8.71 | 4.23 | 22.86 | 402.42 | 217.74 | 0.236 | 58800000 | 20 | 3 | 1 | 44.7
101.33 | 28.46 | 8.71 | 4.23 | 22.86 | 402.42 | 217.74 | 0.236 | 75600000 | 20 | 3 | 1 | 45.1
101.33 | 28.46 | 8.71 | 4.23 | 22.86 | 402.42 | 217.74 | 0.236 | 92400000 | 20 | 3 | 1 | 45.3
101.33 | 28.46 | 8.71 | 4.23 | 22.86 | 402.42 | 217.74 | 0.236 | 109200000 | 20 | 3 | 1 | 44.9
91.78 | 28.46 | 8.71 | 4.23 | 18.4 | 454.34 | 245.83 | 0.299 | 92400000 | 20 | 3 | 1 | 39.1
93.17 | 28.46 | 8.71 | 4.23 | 19.05 | 454.34 | 245.83 | 0.3 | 92400000 | 20 | 3 | 1 | 39.7
94.56 | 28.46 | 8.71 | 4.23 | 19.7 | 454.34 | 245.83 | 0.299 | 92400000 | 20 | 3 | 1 | 40.2
95.95 | 28.46 | 8.71 | 4.23 | 20.34 | 454.34 | 245.83 | 0.3 | 92400000 | 20 | 3 | 1 | 41.1
96 | 28.46 | 8.71 | 4.23 | 20.37 | 454.34 | 245.83 | 0.3 | 92400000 | 20 | 3 | 1 | 41.405
96 | 28.46 | 8.71 | 4.23 | 20.37 | 454.34 | 245.83 | 0.3 | 92400000 | 20 | 7 | 1 | 43.3884
96 | 28.46 | 8.71 | 4.23 | 20.37 | 454.34 | 245.83 | 0.3 | 92400000 | 20 | 28 | 1 | 44.876
96 | 28.46 | 8.71 | 4.23 | 20.37 | 454.34 | 245.83 | 0.3 | 92400000 | 20 | 90 | 1 | 45.6198
94.501 | 27.322 | 8.428 | 7.152 | 20.355 | 454.34 | 245.83 | 0.3 | 92400000 | 20 | 3 | 1 | 44.6281
94.501 | 27.322 | 8.428 | 7.152 | 20.355 | 454.34 | 245.83 | 0.3 | 92400000 | 20 | 7 | 1 | 44.876
94.501 | 27.322 | 8.428 | 7.152 | 20.355 | 454.34 | 245.83 | 0.3 | 92400000 | 20 | 28 | 1 | 47.8512
94.501 | 27.322 | 8.428 | 7.152 | 20.355 | 454.34 | 245.83 | 0.3 | 92400000 | 20 | 90 | 1 | 50.0826
93.002 | 26.183 | 8.145 | 10.074 | 20.34 | 454.34 | 245.83 | 0.3 | 92400000 | 20 | 3 | 1 | 50.8264
93.002 | 26.183 | 8.145 | 10.074 | 20.34 | 454.34 | 245.83 | 0.3 | 92400000 | 20 | 7 | 1 | 52.562
93.002 | 26.183 | 8.145 | 10.074 | 20.34 | 454.34 | 245.83 | 0.3 | 92400000 | 20 | 28 | 1 | 55.0413
93.002 | 26.183 | 8.145 | 10.074 | 20.34 | 454.34 | 245.83 | 0.3 | 92400000 | 20 | 90 | 1 | 58.0165
91.503 | 25.045 | 7.863 | 12.996 | 20.325 | 454.34 | 245.83 | 0.3 | 92400000 | 20 | 3 | 1 | 57.7686
91.503 | 25.045 | 7.863 | 12.996 | 20.325 | 454.34 | 245.83 | 0.3 | 92400000 | 20 | 7 | 1 | 58.5124
91.503 | 25.045 | 7.863 | 12.996 | 20.325 | 454.34 | 245.83 | 0.3 | 92400000 | 20 | 28 | 1 | 60.4959
91.503 | 25.045 | 7.863 | 12.996 | 20.325 | 454.34 | 245.83 | 0.3 | 92400000 | 20 | 90 | 1 | 61.7355
90.004 | 23.906 | 7.58 | 15.918 | 20.31 | 454.34 | 245.83 | 0.3 | 92400000 | 20 | 3 | 1 | 63.2231
90.004 | 23.906 | 7.58 | 15.918 | 20.31 | 454.34 | 245.83 | 0.3 | 92400000 | 20 | 7 | 1 | 64.2149
90.004 | 23.906 | 7.58 | 15.918 | 20.31 | 454.34 | 245.83 | 0.3 | 92400000 | 20 | 28 | 1 | 64.7107
90.004 | 23.906 | 7.58 | 15.918 | 20.31 | 454.34 | 245.83 | 0.3 | 92400000 | 20 | 90 | 1 | 65.7025
88.505 | 22.768 | 7.298 | 18.84 | 20.295 | 454.34 | 245.83 | 0.3 | 92400000 | 20 | 3 | 1 | 61.4876
88.505 | 22.768 | 7.298 | 18.84 | 20.295 | 454.34 | 245.83 | 0.3 | 92400000 | 20 | 7 | 1 | 62.4793
88.505 | 22.768 | 7.298 | 18.84 | 20.295 | 454.34 | 245.83 | 0.3 | 92400000 | 20 | 28 | 1 | 63.719
88.505 | 22.768 | 7.298 | 18.84 | 20.295 | 454.34 | 245.83 | 0.3 | 92400000 | 20 | 90 | 1 | 64.4628
87.006 | 21.629 | 7.015 | 21.762 | 20.28 | 454.34 | 245.83 | 0.3 | 92400000 | 20 | 3 | 1 | 60.4959
87.006 | 21.629 | 7.015 | 21.762 | 20.28 | 454.34 | 245.83 | 0.3 | 92400000 | 20 | 7 | 1 | 61.2397
87.006 | 21.629 | 7.015 | 21.762 | 20.28 | 454.34 | 245.83 | 0.3 | 92400000 | 20 | 28 | 1 | 61.7355
87.006 | 21.629 | 7.015 | 21.762 | 20.28 | 454.34 | 245.83 | 0.3 | 92400000 | 20 | 90 | 1 | 62.4793
92.59 | 27.89 | 8.71 | 4.23 | 42.99 | 445.93 | 255.51 | 0.303 | 92400000 | 20 | 3 | 1 | 41.157
92.59 | 27.89 | 8.71 | 4.23 | 42.99 | 445.93 | 255.51 | 0.303 | 92400000 | 20 | 7 | 1 | 43.1405
92.59 | 27.89 | 8.71 | 4.23 | 42.99 | 445.93 | 255.51 | 0.303 | 92400000 | 20 | 28 | 1 | 44.6281
92.59 | 27.89 | 8.71 | 4.23 | 42.99 | 445.93 | 255.51 | 0.303 | 92400000 | 20 | 90 | 1 | 45.6198
89.476 | 25.57 | 8.266 | 10.253 | 19.02 | 445.93 | 255.51 | 0.303 | 92400000 | 20 | 3 | 1 | 50.5785
89.476 | 25.57 | 8.266 | 10.253 | 19.02 | 445.93 | 255.51 | 0.303 | 92400000 | 20 | 7 | 1 | 52.314
89.476 | 25.57 | 8.266 | 10.253 | 19.02 | 445.93 | 255.51 | 0.303 | 92400000 | 20 | 28 | 1 | 54.5455
89.476 | 25.57 | 8.266 | 10.253 | 19.02 | 445.93 | 255.51 | 0.303 | 92400000 | 20 | 90 | 1 | 57.7686
86.362 | 23.25 | 7.822 | 16.276 | 18.99 | 445.93 | 255.51 | 0.303 | 92400000 | 20 | 3 | 1 | 62.9752
86.362 | 23.25 | 7.822 | 16.276 | 18.99 | 445.93 | 255.51 | 0.303 | 92400000 | 20 | 7 | 1 | 63.719
86.362 | 23.25 | 7.822 | 16.276 | 18.99 | 445.93 | 255.51 | 0.303 | 92400000 | 20 | 28 | 1 | 64.2149
86.362 | 23.25 | 7.822 | 16.276 | 18.99 | 445.93 | 255.51 | 0.303 | 92400000 | 20 | 90 | 1 | 65.2066
83.248 | 20.93 | 7.378 | 22.299 | 18.96 | 445.93 | 255.51 | 0.303 | 92400000 | 20 | 3 | 1 | 60.2479
83.248 | 20.93 | 7.378 | 22.299 | 18.96 | 445.93 | 255.51 | 0.303 | 92400000 | 20 | 7 | 1 | 60.9917
83.248 | 20.93 | 7.378 | 22.299 | 18.96 | 445.93 | 255.51 | 0.303 | 92400000 | 20 | 28 | 1 | 61.4876
83.248 | 20.93 | 7.378 | 22.299 | 18.96 | 445.93 | 255.51 | 0.303 | 92400000 | 20 | 90 | 1 | 61.9835
81.085 | 14.933 | 17.862 | 20.516 | 21.124 | 484.25 | 256.59 | 0.331 | 58800000 | 20 | 7 | 1 | 48.36
81.085 | 14.933 | 17.862 | 20.516 | 21.124 | 484.25 | 256.59 | 0.299 | 75600000 | 20 | 7 | 1 | 54.79
81.085 | 14.933 | 17.862 | 20.516 | 21.124 | 484.25 | 256.59 | 0.268 | 92400000 | 20 | 7 | 1 | 56.37
81.085 | 14.933 | 17.862 | 20.516 | 21.124 | 484.25 | 256.59 | 0.236 | 109200000 | 20 | 7 | 1 | 55.69
80.139 | 14.385 | 17.163 | 22.922 | 21.108 | 484.25 | 256.59 | 0.331 | 75600000 | 20 | 7 | 1 | 54.31
80.139 | 14.385 | 17.163 | 22.922 | 21.108 | 484.25 | 256.59 | 0.299 | 58800000 | 20 | 7 | 1 | 55.24
80.139 | 14.385 | 17.163 | 22.922 | 21.108 | 484.25 | 256.59 | 0.268 | 109200000 | 20 | 7 | 1 | 59.57
80.139 | 14.385 | 17.163 | 22.922 | 21.108 | 484.25 | 256.59 | 0.236 | 92400000 | 20 | 7 | 1 | 57.94
79.194 | 13.838 | 16.465 | 25.328 | 21.092 | 484.25 | 256.59 | 0.331 | 92400000 | 20 | 7 | 1 | 57.06
79.194 | 13.838 | 16.465 | 25.328 | 21.092 | 484.25 | 256.59 | 0.299 | 109200000 | 20 | 7 | 1 | 60.24
79.194 | 13.838 | 16.465 | 25.328 | 21.092 | 484.25 | 256.59 | 0.268 | 58800000 | 20 | 7 | 1 | 55.76
79.194 | 13.838 | 16.465 | 25.328 | 21.092 | 484.25 | 256.59 | 0.236 | 75600000 | 20 | 7 | 1 | 59.53
78.248 | 13.29 | 15.766 | 27.734 | 21.076 | 484.25 | 256.59 | 0.331 | 109200000 | 20 | 7 | 1 | 57.69
78.248 | 13.29 | 15.766 | 27.734 | 21.076 | 484.25 | 256.59 | 0.299 | 92400000 | 20 | 7 | 1 | 63.67
78.248 | 13.29 | 15.766 | 27.734 | 21.076 | 484.25 | 256.59 | 0.268 | 75600000 | 20 | 7 | 1 | 64.39
78.248 | 13.29 | 15.766 | 27.734 | 21.076 | 484.25 | 256.59 | 0.236 | 58800000 | 20 | 7 | 1 | 56.02
83.71 | 27.2 | 11.17 | 1.9 | 11.86 | 468.46 | 252.27 | 0.199 | 0 | 50 | 28 | 2 | 32.5
83.71 | 27.2 | 11.17 | 1.9 | 11.86 | 468.46 | 252.27 | 0.199 | 0 | 50 | 90 | 2 | 41.1
81.335 | 25.705 | 10.105 | 6.255 | 11.855 | 468.46 | 252.27 | 0.214 | 0 | 50 | 28 | 2 | 33.3
81.335 | 25.705 | 10.105 | 6.255 | 11.855 | 468.46 | 252.27 | 0.214 | 0 | 50 | 90 | 2 | 43
86.003 | 25.822 | 10.651 | 5.678 | 13.509 | 465 | 250.38 | 0.222 | 0 | 50 | 28 | 2 | 43.2
86.003 | 25.822 | 10.651 | 5.678 | 13.509 | 465 | 250.38 | 0.222 | 0 | 50 | 90 | 2 | 52.1
85.442 | 25.435 | 10.506 | 6.739 | 13.511 | 465 | 250.38 | 0.219 | 0 | 50 | 28 | 2 | 34.4
85.442 | 25.435 | 10.506 | 6.739 | 13.511 | 465 | 250.38 | 0.219 | 0 | 50 | 90 | 2 | 38
81.753 | 25.85 | 10.662 | 5.602 | 11.868 | 468.46 | 252.27 | 0.214 | 0 | 50 | 28 | 2 | 35.3
81.753 | 25.85 | 10.662 | 5.602 | 11.868 | 468.46 | 252.27 | 0.214 | 0 | 50 | 90 | 2 | 47.4
88 | 27.2 | 11.17 | 1.9 | 13.5 | 465 | 250.38 | 0.217 | 0 | 50 | 28 | 2 | 25.6
88 | 27.2 | 11.17 | 1.9 | 13.5 | 465 | 250.38 | 0.217 | 0 | 50 | 90 | 2 | 33.4
85.625 | 25.705 | 10.105 | 6.255 | 13.495 | 465 | 250.38 | 0.217 | 0 | 50 | 28 | 2 | 38.3
85.625 | 25.705 | 10.105 | 6.255 | 13.495 | 465 | 250.38 | 0.217 | 0 | 50 | 90 | 2 | 45.5
84.438 | 24.958 | 9.573 | 8.433 | 13.493 | 465 | 250.38 | 0.217 | 0 | 50 | 28 | 2 | 46.6
84.438 | 24.958 | 9.573 | 8.433 | 13.493 | 465 | 250.38 | 0.217 | 0 | 50 | 90 | 2 | 53.3
83.71 | 27.2 | 11.17 | 1.9 | 11.86 | 468.5 | 252.27 | 0.214 | 0 | 50 | 28 | 2 | 32.5
83.71 | 27.2 | 11.17 | 1.9 | 11.86 | 468.5 | 252.27 | 0.214 | 0 | 50 | 90 | 2 | 41.1
81.335 | 25.705 | 10.105 | 6.255 | 11.855 | 468.5 | 252.27 | 0.199 | 0 | 50 | 28 | 2 | 33.3
81.335 | 25.705 | 10.105 | 6.255 | 11.855 | 468.5 | 252.27 | 0.199 | 0 | 50 | 90 | 2 | 43
110.75 | 27.5 | 5 | 3.6 | 28.71 | 374.91 | 268.94 | 0.298 | 58800000 | 20 | 28 | 2 | 25
126.4 | 27.5 | 5 | 3.6 | 36.64 | 328.09 | 235.55 | 0.322 | 58800000 | 20 | 28 | 2 | 29
133.25 | 27.5 | 5 | 3.6 | 40.1 | 282.69 | 202.94 | 0.322 | 58800000 | 20 | 28 | 2 | 37
144.12 | 27.5 | 5 | 3.6 | 45.61 | 273.14 | 164.7 | 0.308 | 58800000 | 20 | 28 | 2 | 39
70.24 | 22.52 | 9.15 | 2.24 | 12.67 | 411.48 | 277.31 | 0.279 | 2116800000 | 50 | 1 | 1 | 11.4587
70.24 | 22.52 | 9.15 | 2.24 | 12.67 | 411.48 | 277.31 | 0.279 | 2116800000 | 50 | 7 | 1 | 22.5717
70.24 | 22.52 | 9.15 | 2.24 | 12.67 | 411.48 | 277.31 | 0.279 | 2116800000 | 50 | 28 | 1 | 21.829
69.48 | 22.52 | 9.15 | 2.24 | 12.28 | 411.48 | 277.31 | 0.279 | 2116800000 | 50 | 1 | 1 | 11.0445
69.48 | 22.52 | 9.15 | 2.24 | 12.28 | 411.48 | 277.31 | 0.279 | 2116800000 | 50 | 7 | 1 | 15.4909
69.48 | 22.52 | 9.15 | 2.24 | 12.28 | 411.48 | 277.31 | 0.279 | 2116800000 | 50 | 28 | 1 | 16.6001
68.97 | 22.52 | 9.15 | 2.24 | 12.03 | 411.48 | 277.31 | 0.281 | 2116800000 | 50 | 1 | 1 | 8.40817
68.97 | 22.52 | 9.15 | 2.24 | 12.03 | 411.48 | 277.31 | 0.281 | 2116800000 | 50 | 7 | 1 | 12.8526
68.97 | 22.52 | 9.15 | 2.24 | 12.03 | 411.48 | 277.31 | 0.281 | 2116800000 | 50 | 28 | 1 | 12.4803
68.71 | 22.52 | 9.15 | 2.24 | 11.9 | 424.07 | 285.38 | 0.28 | 2116800000 | 50 | 1 | 1 | 13.308
68.71 | 22.52 | 9.15 | 2.24 | 11.9 | 424.07 | 285.38 | 0.28 | 2116800000 | 50 | 7 | 1 | 21.0857
68.71 | 22.52 | 9.15 | 2.24 | 11.9 | 424.07 | 285.38 | 0.28 | 2116800000 | 50 | 28 | 1 | 18.8635
68.2 | 22.52 | 9.15 | 2.24 | 11.64 | 424.07 | 285.38 | 0.28 | 2116800000 | 50 | 1 | 1 | 10.6697
68.2 | 22.52 | 9.15 | 2.24 | 11.64 | 424.07 | 285.38 | 0.28 | 2116800000 | 50 | 7 | 1 | 14.7438
68.2 | 22.52 | 9.15 | 2.24 | 11.64 | 424.07 | 285.38 | 0.28 | 2116800000 | 50 | 28 | 1 | 16.2253
67.69 | 22.52 | 9.15 | 2.24 | 11.39 | 424.07 | 285.38 | 0.28 | 2116800000 | 50 | 1 | 1 | 7.65918
67.69 | 22.52 | 9.15 | 2.24 | 11.39 | 424.07 | 285.38 | 0.28 | 2116800000 | 50 | 7 | 1 | 13.2147
67.69 | 22.52 | 9.15 | 2.24 | 11.39 | 424.07 | 285.38 | 0.28 | 2116800000 | 50 | 28 | 1 | 11.7314
68.2 | 22.52 | 9.15 | 2.24 | 11.64 | 429.63 | 289.62 | 0.282 | 2116800000 | 50 | 1 | 1 | 12.9217
68.2 | 22.52 | 9.15 | 2.24 | 11.64 | 429.63 | 289.62 | 0.282 | 2116800000 | 50 | 7 | 1 | 18.8496
68.2 | 22.52 | 9.15 | 2.24 | 11.64 | 429.63 | 289.62 | 0.282 | 2116800000 | 50 | 28 | 1 | 20.3272
67.44 | 22.52 | 9.15 | 2.24 | 11.26 | 429.63 | 289.62 | 0.28 | 2116800000 | 50 | 1 | 1 | 9.54465
67.44 | 22.52 | 9.15 | 2.24 | 11.26 | 429.63 | 289.62 | 0.28 | 2116800000 | 50 | 7 | 1 | 15.0983
67.44 | 22.52 | 9.15 | 2.24 | 11.26 | 429.63 | 289.62 | 0.28 | 2116800000 | 50 | 28 | 1 | 16.5798
66.93 | 22.52 | 9.15 | 2.24 | 11 | 429.63 | 289.62 | 0.28 | 2116800000 | 50 | 1 | 1 | 8.01941
66.93 | 22.52 | 9.15 | 2.24 | 11 | 429.63 | 289.62 | 0.28 | 2116800000 | 50 | 7 | 1 | 13.2046
66.93 | 22.52 | 9.15 | 2.24 | 11 | 429.63 | 289.62 | 0.28 | 2116800000 | 50 | 28 | 1 | 10.2397
67.038 | 20.273 | 7.401 | 10.494 | 12.822 | 411.48 | 277.31 | 0.28 | 0 | 50 | 1 | 1 | 8.11786
67.038 | 20.273 | 7.401 | 10.494 | 12.822 | 411.48 | 277.31 | 0.28 | 0 | 50 | 7 | 1 | 24.0438
67.038 | 20.273 | 7.401 | 10.494 | 12.822 | 411.48 | 277.31 | 0.28 | 0 | 50 | 28 | 1 | 38.8586
66.519 | 20.268 | 7.397 | 10.515 | 12.572 | 411.48 | 277.31 | 0.281 | 0 | 50 | 1 | 1 | 6.57833
66.519 | 20.268 | 7.397 | 10.515 | 12.572 | 411.48 | 277.31 | 0.281 | 0 | 50 | 7 | 1 | 23.6128
66.519 | 20.268 | 7.397 | 10.515 | 12.572 | 411.48 | 277.31 | 0.281 | 0 | 50 | 28 | 1 | 38.4302
66.009 | 20.268 | 7.397 | 10.514 | 12.312 | 411.48 | 277.31 | 0.282 | 0 | 50 | 1 | 1 | 6.14739
66.009 | 20.268 | 7.397 | 10.514 | 12.312 | 411.48 | 277.31 | 0.282 | 0 | 50 | 7 | 1 | 21.7029
66.009 | 20.268 | 7.397 | 10.514 | 12.312 | 411.48 | 277.31 | 0.282 | 0 | 50 | 28 | 1 | 37.6314
65.249 | 20.274 | 7.402 | 10.491 | 11.932 | 411.48 | 277.31 | 0.28 | 0 | 50 | 1 | 1 | 4.60786
65.249 | 20.274 | 7.402 | 10.491 | 11.932 | 411.48 | 277.31 | 0.28 | 0 | 50 | 7 | 1 | 18.3116
65.249 | 20.274 | 7.402 | 10.491 | 11.932 | 411.48 | 277.31 | 0.28 | 0 | 50 | 28 | 1 | 30.9016
64.97 | 20.256 | 7.387 | 10.559 | 11.802 | 424.07 | 285.38 | 0.279 | 0 | 50 | 1 | 1 | 6.44899
64.97 | 20.256 | 7.387 | 10.559 | 11.802 | 424.07 | 285.38 | 0.279 | 0 | 50 | 7 | 1 | 23.8589
64.97 | 20.256 | 7.387 | 10.559 | 11.802 | 424.07 | 285.38 | 0.279 | 0 | 50 | 28 | 1 | 40.5231
64.46 | 20.256 | 7.387 | 10.559 | 11.542 | 424.07 | 285.38 | 0.279 | 0 | 50 | 1 | 1 | 4.53656
64.46 | 20.256 | 7.387 | 10.559 | 11.542 | 424.07 | 285.38 | 0.279 | 0 | 50 | 7 | 1 | 20.8303
64.46 | 20.256 | 7.387 | 10.559 | 11.542 | 424.07 | 285.38 | 0.279 | 0 | 50 | 28 | 1 | 35.2748
63.96 | 20.262 | 7.392 | 10.536 | 11.292 | 424.07 | 285.38 | 0.281 | 0 | 50 | 1 | 1 | 4.1031
63.96 | 20.262 | 7.392 | 10.536 | 11.292 | 424.07 | 285.38 | 0.281 | 0 | 50 | 7 | 1 | 17.4339
63.96 | 20.262 | 7.392 | 10.536 | 11.292 | 424.07 | 285.38 | 0.281 | 0 | 50 | 28 | 1 | 30.0265
64.99 | 20.268 | 7.397 | 10.513 | 11.802 | 429.63 | 289.62 | 0.281 | 0 | 50 | 1 | 1 | 6.36507
64.99 | 20.268 | 7.397 | 10.513 | 11.802 | 429.63 | 289.62 | 0.281 | 0 | 50 | 7 | 1 | 22.291
64.99 | 20.268 | 7.397 | 10.513 | 11.802 | 429.63 | 289.62 | 0.281 | 0 | 50 | 28 | 1 | 37.1083
64.48 | 20.268 | 7.397 | 10.512 | 11.542 | 429.63 | 289.62 | 0.282 | 0 | 50 | 1 | 1 | 6.30955
64.48 | 20.268 | 7.397 | 10.512 | 11.542 | 429.63 | 289.62 | 0.282 | 0 | 50 | 7 | 1 | 22.2329
64.48 | 20.268 | 7.397 | 10.512 | 11.542 | 429.63 | 289.62 | 0.282 | 0 | 50 | 28 | 1 | 38.1614
63.98 | 20.275 | 7.402 | 10.487 | 11.292 | 429.63 | 289.62 | 0.281 | 0 | 50 | 1 | 1 | 5.13786
63.98 | 20.275 | 7.402 | 10.487 | 11.292 | 429.63 | 289.62 | 0.281 | 0 | 50 | 7 | 1 | 21.4342
63.98 | 20.275 | 7.402 | 10.487 | 11.292 | 429.63 | 289.62 | 0.281 | 0 | 50 | 28 | 1 | 34.0268
63.44 | 20.255 | 7.387 | 10.561 | 11.032 | 429.63 | 289.62 | 0.28 | 0 | 50 | 1 | 1 | 3.9687
63.44 | 20.255 | 7.387 | 10.561 | 11.032 | 429.63 | 289.62 | 0.28 | 0 | 50 | 7 | 1 | 17.302
63.44 | 20.255 | 7.387 | 10.561 | 11.032 | 429.63 | 289.62 | 0.28 | 0 | 50 | 28 | 1 | 32.1143
63.799 | 18.01 | 5.638 | 18.811 | 12.984 | 411.48 | 277.31 | 0.281 | 0 | 50 | 1 | 1 | 11.2842
63.799 | 18.01 | 5.638 | 18.811 | 12.984 | 411.48 | 277.31 | 0.281 | 0 | 50 | 7 | 1 | 39.6162
63.799 | 18.01 | 5.638 | 18.811 | 12.984 | 411.48 | 277.31 | 0.281 | 0 | 50 | 28 | 1 | 60.0328
62.779 | 18.01 | 5.639 | 18.81 | 12.474 | 411.48 | 277.31 | 0.28 | 0 | 50 | 1 | 1 | 6.75086
62.779 | 18.01 | 5.639 | 18.81 | 12.474 | 411.48 | 277.31 | 0.28 | 0 | 50 | 7 | 1 | 36.3328
62.779 | 18.01 | 5.639 | 18.81 | 12.474 | 411.48 | 277.31 | 0.28 | 0 | 50 | 28 | 1 | 57.9994
62.529 | 18.01 | 5.639 | 18.81 | 12.344 | 411.48 | 277.31 | 0.28 | 0 | 50 | 1 | 1 | 8.01798
62.529 | 18.01 | 5.639 | 18.81 | 12.344 | 411.48 | 277.31 | 0.28 | 0 | 50 | 7 | 1 | 38.018
62.529 | 18.01 | 5.639 | 18.81 | 12.344 | 411.48 | 277.31 | 0.28 | 0 | 50 | 28 | 1 | 60.9332
61.76 | 18.01 | 5.639 | 18.809 | 11.964 | 411.48 | 277.31 | 0.281 | 0 | 50 | 1 | 1 | 10.986
61.76 | 18.01 | 5.639 | 18.809 | 11.964 | 411.48 | 277.31 | 0.281 | 0 | 50 | 7 | 1 | 32.6513
61.76 | 18.01 | 5.639 | 18.809 | 11.964 | 411.48 | 277.31 | 0.281 | 0 | 50 | 28 | 1 | 50.9846
61.75 | 18.004 | 5.634 | 18.832 | 11.964 | 424.07 | 285.38 | 0.28 | 0 | 50 | 1 | 1 | 9.93293
61.75 | 18.004 | 5.634 | 18.832 | 11.964 | 424.07 | 285.38 | 0.28 | 0 | 50 | 7 | 1 | 40.3496
61.75 | 18.004 | 5.634 | 18.832 | 11.964 | 424.07 | 285.38 | 0.28 | 0 | 50 | 28 | 1 | 58.2677
61.5 | 18.004 | 5.634 | 18.832 | 11.834 | 424.07 | 285.38 | 0.28 | 0 | 50 | 1 | 1 | 8.70148
61.5 | 18.004 | 5.634 | 18.832 | 11.834 | 424.07 | 285.38 | 0.28 | 0 | 50 | 7 | 1 | 41.2015
61.5 | 18.004 | 5.634 | 18.832 | 11.834 | 424.07 | 285.38 | 0.28 | 0 | 50 | 28 | 1 | 55.7848
61.24 | 18.004 | 5.634 | 18.832 | 11.704 | 424.07 | 285.38 | 0.282 | 0 | 50 | 1 | 1 | 9.13527
61.24 | 18.004 | 5.634 | 18.832 | 11.704 | 424.07 | 285.38 | 0.282 | 0 | 50 | 7 | 1 | 37.0519
61.24 | 18.004 | 5.634 | 18.832 | 11.704 | 424.07 | 285.38 | 0.282 | 0 | 50 | 28 | 1 | 56.2186
60.74 | 18.01 | 5.639 | 18.808 | 11.454 | 429.63 | 289.62 | 0.28 | 0 | 50 | 1 | 1 | 12.7354
60.74 | 18.01 | 5.639 | 18.808 | 11.454 | 429.63 | 289.62 | 0.28 | 0 | 50 | 7 | 1 | 39.8202
60.74 | 18.01 | 5.639 | 18.808 | 11.454 | 429.63 | 289.62 | 0.28 | 0 | 50 | 28 | 1 | 56.9035
60.199 | 17.991 | 5.624 | 18.881 | 11.194 | 429.63 | 289.62 | 0.28 | 0 | 50 | 1 | 1 | 9.02112
60.199 | 17.991 | 5.624 | 18.881 | 11.194 | 429.63 | 289.62 | 0.28 | 0 | 50 | 7 | 1 | 37.353
60.199 | 17.991 | 5.624 | 18.881 | 11.194 | 429.63 | 289.62 | 0.28 | 0 | 50 | 28 | 1 | 55.6864
59.71 | 18.004 | 5.634 | 18.832 | 10.934 | 429.63 | 289.62 | 0.282 | 0 | 50 | 1 | 1 | 1.13584
59.71 | 18.004 | 5.634 | 18.832 | 10.934 | 429.63 | 289.62 | 0.282 | 0 | 50 | 7 | 1 | 21.9692
59.71 | 18.004 | 5.634 | 18.832 | 10.934 | 429.63 | 289.62 | 0.282 | 0 | 50 | 28 | 1 | 36.1373
57.295 | 14.614 | 2.995 | 31.287 | 12.392 | 411.48 | 277.31 | 0.281 | 0 | 50 | 1 | 1 | 31.436
57.295 | 14.614 | 2.995 | 31.287 | 12.392 | 411.48 | 277.31 | 0.281 | 0 | 50 | 7 | 1 | 62.5427
57.295 | 14.614 | 2.995 | 31.287 | 12.392 | 411.48 | 277.31 | 0.281 | 0 | 50 | 28 | 1 | 77.3575
56.035 | 14.626 | 3.004 | 31.241 | 11.752 | 411.48 | 277.31 | 0.279 | 0 | 50 | 1 | 1 | 21.5984
56.035 | 14.626 | 3.004 | 31.241 | 11.752 | 411.48 | 277.31 | 0.279 | 0 | 50 | 7 | 1 | 57.8903
56.035 | 14.626 | 3.004 | 31.241 | 11.752 | 411.48 | 277.31 | 0.279 | 0 | 50 | 28 | 1 | 70.8577
55.51 | 14.617 | 2.997 | 31.276 | 11.502 | 411.48 | 277.31 | 0.281 | 0 | 50 | 1 | 1 | 28.8996
55.51 | 14.617 | 2.997 | 31.276 | 11.502 | 411.48 | 277.31 | 0.281 | 0 | 50 | 7 | 1 | 51.8626
55.51 | 14.617 | 2.997 | 31.276 | 11.502 | 411.48 | 277.31 | 0.281 | 0 | 50 | 28 | 1 | 64.8256
55.76 | 14.611 | 2.992 | 31.299 | 11.622 | 424.07 | 285.38 | 0.279 | 0 | 50 | 1 | 1 | 32.0282
55.76 | 14.611 | 2.992 | 31.299 | 11.622 | 424.07 | 285.38 | 0.279 | 0 | 50 | 7 | 1 | 56.4726
55.76 | 14.611 | 2.992 | 31.299 | 11.622 | 424.07 | 285.38 | 0.279 | 0 | 50 | 28 | 1 | 70.5511
54.745 | 14.614 | 2.994 | 31.288 | 11.112 | 424.07 | 285.38 | 0.28 | 0 | 50 | 1 | 1 | 18.8529
54.745 | 14.614 | 2.994 | 31.288 | 11.112 | 424.07 | 285.38 | 0.28 | 0 | 50 | 7 | 1 | 54.404
54.745 | 14.614 | 2.994 | 31.288 | 11.112 | 424.07 | 285.38 | 0.28 | 0 | 50 | 28 | 1 | 68.4825
54.256 | 14.627 | 3.005 | 31.238 | 10.862 | 424.07 | 285.38 | 0.278 | 0 | 50 | 1 | 1 | 27.2652
54.256 | 14.627 | 3.005 | 31.238 | 10.862 | 424.07 | 285.38 | 0.278 | 0 | 50 | 7 | 1 | 54.2978
54.256 | 14.627 | 3.005 | 31.238 | 10.862 | 424.07 | 285.38 | 0.278 | 0 | 50 | 28 | 1 | 68.0015
55.265 | 14.62 | 3 | 31.264 | 11.372 | 429.63 | 289.62 | 0.28 | 0 | 50 | 1 | 1 | 34.1152
55.265 | 14.62 | 3 | 31.264 | 11.372 | 429.63 | 289.62 | 0.28 | 0 | 50 | 7 | 1 | 58.93
55.265 | 14.62 | 3 | 31.264 | 11.372 | 429.63 | 289.62 | 0.28 | 0 | 50 | 28 | 1 | 72.2589
54.251 | 14.624 | 3.002 | 31.251 | 10.862 | 429.63 | 289.62 | 0.281 | 0 | 50 | 1 | 1 | 21.685
54.251 | 14.624 | 3.002 | 31.251 | 10.862 | 429.63 | 289.62 | 0.281 | 0 | 50 | 7 | 1 | 55.0228
54.251 | 14.624 | 3.002 | 31.251 | 10.862 | 429.63 | 289.62 | 0.281 | 0 | 50 | 28 | 1 | 66.8746
53.708 | 14.603 | 2.986 | 31.328 | 10.602 | 429.63 | 289.62 | 0.28 | 0 | 50 | 1 | 1 | 14.5506
53.708 | 14.603 | 2.986 | 31.328 | 10.602 | 429.63 | 289.62 | 0.28 | 0 | 50 | 7 | 1 | 50.1018
53.708 | 14.603 | 2.986 | 31.328 | 10.602 | 429.63 | 289.62 | 0.28 | 0 | 50 | 28 | 1 | 61.5788
92.49 | 26.2 | 5.87 | 1.91 | 16.48 | 474.52 | 241.73 | 0.366 | 58800000 | 20 | 28 | 1 | 31.3
93.66 | 26.2 | 5.87 | 1.91 | 17.07 | 456.73 | 232.66 | 0.21 | 58800000 | 20 | 28 | 1 | 50.65
90.59 | 26.2 | 5.87 | 1.91 | 15.54 | 492.02 | 199.28 | 0.185 | 58800000 | 20 | 28 | 1 | 71.07
101.26 | 31.82 | 4.77 | 2.33 | 20.342 | 401.15 | 221.09 | 0.19 | 0 | 50 | 7 | 1 | 26.3
101.26 | 31.82 | 4.77 | 2.33 | 20.342 | 401.15 | 221.09 | 0.182 | 0 | 50 | 7 | 1 | 31.2
101.26 | 31.82 | 4.77 | 2.33 | 20.342 | 401.15 | 221.09 | 0.174 | 0 | 50 | 7 | 1 | 34.8
101.26 | 31.82 | 4.77 | 2.33 | 20.342 | 401.15 | 221.09 | 0.166 | 0 | 50 | 7 | 1 | 33.9
107.68 | 31.82 | 4.77 | 2.33 | 23.242 | 393.89 | 217.19 | 0.217 | 0 | 50 | 7 | 1 | 32.1
107.68 | 31.82 | 4.77 | 2.33 | 23.242 | 393.89 | 217.19 | 0.207 | 0 | 50 | 7 | 1 | 36.7
107.68 | 31.82 | 4.77 | 2.33 | 23.242 | 393.89 | 217.19 | 0.198 | 0 | 50 | 7 | 1 | 40.3
107.68 | 31.82 | 4.77 | 2.33 | 23.242 | 393.89 | 217.19 | 0.189 | 0 | 50 | 7 | 1 | 40.8
114.1 | 31.82 | 4.77 | 2.33 | 26.142 | 386.64 | 213.28 | 0.244 | 109200000 | 20 | 7 | 1 | 36.8
114.1 | 31.82 | 4.77 | 2.33 | 26.142 | 386.64 | 213.28 | 0.233 | 109200000 | 20 | 7 | 1 | 40.4
114.1 | 31.82 | 4.77 | 2.33 | 26.142 | 386.64 | 213.28 | 0.223 | 109200000 | 20 | 7 | 1 | 43.5
114.1 | 31.82 | 4.77 | 2.33 | 26.142 | 386.64 | 213.28 | 0.213 | 109200000 | 20 | 7 | 1 | 43.7
120.52 | 31.82 | 4.77 | 2.33 | 29.042 | 379.39 | 209.38 | 0.271 | 109200000 | 20 | 7 | 1 | 33.4
120.52 | 31.82 | 4.77 | 2.33 | 29.042 | 379.39 | 209.38 | 0.259 | 109200000 | 20 | 7 | 1 | 37
120.52 | 31.82 | 4.77 | 2.33 | 29.042 | 379.39 | 209.38 | 0.248 | 109200000 | 20 | 7 | 1 | 39.7
120.52 | 31.82 | 4.77 | 2.33 | 29.042 | 379.39 | 209.38 | 0.236 | 109200000 | 20 | 7 | 1 | 38.9
114.1 | 31.82 | 4.77 | 2.33 | 26.142 | 386.64 | 213.28 | 0.223 | 42000000 | 20 | 7 | 1 | 27.8
114.1 | 31.82 | 4.77 | 2.33 | 26.142 | 386.64 | 213.28 | 0.223 | 63000000 | 20 | 7 | 1 | 34
114.1 | 31.82 | 4.77 | 2.33 | 26.142 | 386.64 | 213.28 | 0.223 | 84000000 | 20 | 7 | 1 | 37.4
114.1 | 31.82 | 4.77 | 2.33 | 26.142 | 386.64 | 213.28 | 0.223 | 54600000 | 20 | 7 | 1 | 38.4
114.1 | 31.82 | 4.77 | 2.33 | 26.142 | 386.64 | 213.28 | 0.223 | 81900000 | 20 | 7 | 1 | 42
114.1 | 31.82 | 4.77 | 2.33 | 26.142 | 386.64 | 213.28 | 0.223 | 67200000 | 20 | 7 | 1 | 42.9
114.1 | 31.82 | 4.77 | 2.33 | 26.142 | 386.64 | 213.28 | 0.223 | 100800000 | 20 | 7 | 1 | 41.2
114.1 | 31.82 | 4.77 | 2.33 | 26.142 | 386.64 | 213.28 | 0.223 | 134400000 | 20 | 7 | 1 | 38.7
86.44 | 28 | 3 | 1 | 10.42 | 497.32 | 224.16 | 0.175 | 0 | 50 | 3 | 1 | 5.71
86.44 | 28 | 3 | 1 | 10.42 | 497.32 | 224.16 | 0.175 | 0 | 50 | 7 | 1 | 8.33
86.44 | 28 | 3 | 1 | 10.42 | 497.32 | 224.16 | 0.175 | 0 | 50 | 28 | 1 | 14.66
77.693 | 25.06 | 2.396 | 9.37 | 10.42 | 497.32 | 224.16 | 0.168 | 0 | 50 | 3 | 1 | 20.94
77.693 | 25.06 | 2.396 | 9.37 | 10.42 | 497.32 | 224.16 | 0.168 | 0 | 50 | 7 | 1 | 25.48
77.693 | 25.06 | 2.396 | 9.37 | 10.42 | 497.32 | 224.16 | 0.168 | 0 | 50 | 28 | 1 | 32.64
73.265 | 23.572 | 2.09 | 13.607 | 10.42 | 497.32 | 224.16 | 0.161 | 0 | 50 | 3 | 1 | 29.65
73.265 | 23.572 | 2.09 | 13.607 | 10.42 | 497.32 | 224.16 | 0.161 | 0 | 50 | 7 | 1 | 33.12
73.265 | 23.572 | 2.09 | 13.607 | 10.42 | 497.32 | 224.16 | 0.161 | 0 | 50 | 28 | 1 | 39.52
60.198 | 19.18 | 1.188 | 26.11 | 10.42 | 497.32 | 224.16 | 0.154 | 0 | 50 | 3 | 1 | 37.55
60.198 | 19.18 | 1.188 | 26.11 | 10.42 | 497.32 | 224.16 | 0.154 | 0 | 50 | 7 | 1 | 41.57
60.198 | 19.18 | 1.188 | 26.11 | 10.42 | 497.32 | 224.16 | 0.154 | 0 | 50 | 28 | 1 | 47.91
51.45 | 16.24 | 0.584 | 34.48 | 10.42 | 497.32 | 224.16 | 0.147 | 0 | 50 | 3 | 1 | 40.13
51.45 | 16.24 | 0.584 | 34.48 | 10.42 | 497.32 | 224.16 | 0.147 | 0 | 50 | 7 | 1 | 43.75
51.45 | 16.24 | 0.584 | 34.48 | 10.42 | 497.32 | 224.16 | 0.147 | 0 | 50 | 28 | 1 | 47.98
86.44 | 28 | 3 | 1 | 10.42 | 497.32 | 224.16 | 0.14 | 58800000 | 20 | 3 | 1 | 12
86.44 | 28 | 3 | 1 | 10.42 | 497.32 | 224.16 | 0.14 | 58800000 | 20 | 7 | 1 | 14.89
86.44 | 28 | 3 | 1 | 10.42 | 497.32 | 224.16 | 0.14 | 58800000 | 20 | 28 | 1 | 19.33
77.693 | 25.06 | 2.396 | 9.37 | 10.42 | 497.32 | 224.16 | 0.133 | 58800000 | 20 | 3 | 1 | 26.6
77.693 | 25.06 | 2.396 | 9.37 | 10.42 | 497.32 | 224.16 | 0.133 | 58800000 | 20 | 7 | 1 | 38.33
77.693 | 25.06 | 2.396 | 9.37 | 10.42 | 497.32 | 224.16 | 0.133 | 58800000 | 20 | 28 | 1 | 41.04
73.265 | 23.572 | 2.09 | 13.607 | 10.42 | 497.32 | 224.16 | 0.126 | 58800000 | 20 | 3 | 1 | 32.81
73.265 | 23.572 | 2.09 | 13.607 | 10.42 | 497.32 | 224.16 | 0.126 | 58800000 | 20 | 7 | 1 | 40.07
73.265 | 23.572 | 2.09 | 13.607 | 10.42 | 497.32 | 224.16 | 0.126 | 58800000 | 20 | 28 | 1 | 43.24
60.198 | 19.18 | 1.188 | 26.11 | 10.42 | 497.32 | 224.16 | 0.119 | 58800000 | 20 | 3 | 1 | 40.56
60.198 | 19.18 | 1.188 | 26.11 | 10.42 | 497.32 | 224.16 | 0.119 | 58800000 | 20 | 7 | 1 | 46.11
60.198 | 19.18 | 1.188 | 26.11 | 10.42 | 497.32 | 224.16 | 0.119 | 58800000 | 20 | 28 | 1 | 50.47
51.45 | 16.24 | 0.584 | 34.48 | 10.42 | 497.32 | 224.16 | 0.112 | 58800000 | 20 | 3 | 1 | 41.86
51.45 | 16.24 | 0.584 | 34.48 | 10.42 | 497.32 | 224.16 | 0.112 | 58800000 | 20 | 7 | 1 | 48.49
51.45 | 16.24 | 0.584 | 34.48 | 10.42 | 497.32 | 224.16 | 0.112 | 58800000 | 20 | 28 | 1 | 53.11
57.77 | 14.2 | 0.3 | 36 | 10.44 | 402.71 | 313.6 | 0.493 | 0 | 100 | 21 | 1 | 39.5
57.77 | 14.2 | 0.3 | 36 | 10.44 | 402.71 | 313.6 | 0.493 | 0 | 100 | 28 | 2 | 41.6
57.77 | 14.2 | 0.3 | 36 | 10.44 | 402.71 | 313.6 | 0.493 | 0 | 100 | 56 | 2 | 41.3
57.77 | 14.2 | 0.3 | 36 | 10.44 | 402.71 | 313.6 | 0.493 | 0 | 100 | 90 | 2 | 40.2
57.77 | 14.2 | 0.3 | 36 | 10.44 | 402.71 | 313.6 | 0.493 | 0 | 100 | 180 | 2 | 40.4
130.28 | 23.1 | 1.4 | 0.2 | 30.39 | 352.33 | 274.4 | 0.499 | 92400000 | 20 | 28 | 2 | 22.4
130.28 | 23.1 | 1.4 | 0.2 | 30.39 | 352.33 | 274.4 | 0.499 | 92400000 | 20 | 56 | 2 | 25.1
130.28 | 23.1 | 1.4 | 0.2 | 30.39 | 352.33 | 274.4 | 0.499 | 92400000 | 20 | 90 | 2 | 27
130.28 | 23.1 | 1.4 | 0.2 | 30.39 | 352.33 | 274.4 | 0.499 | 92400000 | 20 | 180 | 2 | 31.1
130.28 | 23.1 | 1.4 | 0.2 | 30.39 | 352.33 | 274.4 | 0.499 | 92400000 | 20 | 365 | 2 | 33.2
129.18 | 9.44 | 4.22 | 5.53 | 23.46 | 450.77 | 207.31 | 0.218 | 0 | 50 | 3 | 2 | 3.38983
129.18 | 9.44 | 4.22 | 5.53 | 23.46 | 450.77 | 207.31 | 0.218 | 0 | 50 | 7 | 2 | 9.32203
129.18 | 9.44 | 4.22 | 5.53 | 23.46 | 450.77 | 207.31 | 0.218 | 0 | 50 | 14 | 2 | 13.2203
129.18 | 9.44 | 4.22 | 5.53 | 23.46 | 450.77 | 207.31 | 0.218 | 0 | 50 | 28 | 2 | 14.2373
129.18 | 9.44 | 4.22 | 5.53 | 23.46 | 450.77 | 207.31 | 0.218 | 0 | 50 | 56 | 2 | 16.1017
129.18 | 9.44 | 4.22 | 5.53 | 23.46 | 450.77 | 207.31 | 0.218 | 92400000 | 20 | 3 | 2 | 22.3729
129.18 | 9.44 | 4.22 | 5.53 | 23.46 | 450.77 | 207.31 | 0.218 | 92400000 | 20 | 7 | 2 | 22.7119
129.18 | 9.44 | 4.22 | 5.53 | 23.46 | 450.77 | 207.31 | 0.218 | 92400000 | 20 | 14 | 2 | 23.0508
129.18 | 9.44 | 4.22 | 5.53 | 23.46 | 450.77 | 207.31 | 0.218 | 92400000 | 20 | 28 | 2 | 25.5932
129.18 | 9.44 | 4.22 | 5.53 | 23.46 | 450.77 | 207.31 | 0.218 | 92400000 | 20 | 56 | 2 | 28.1356
126.403 | 9.093 | 4.14 | 8.839 | 23.387 | 450.77 | 207.31 | 0.218 | 0 | 50 | 3 | 2 | 12.7119
126.403 | 9.093 | 4.14 | 8.839 | 23.387 | 450.77 | 207.31 | 0.218 | 0 | 50 | 7 | 2 | 17.1186
126.403 | 9.093 | 4.14 | 8.839 | 23.387 | 450.77 | 207.31 | 0.218 | 0 | 50 | 14 | 2 | 24.0678
126.403 | 9.093 | 4.14 | 8.839 | 23.387 | 450.77 | 207.31 | 0.218 | 0 | 50 | 28 | 2 | 29.1525
126.403 | 9.093 | 4.14 | 8.839 | 23.387 | 450.77 | 207.31 | 0.218 | 0 | 50 | 56 | 2 | 34.5763
126.403 | 9.093 | 4.14 | 8.839 | 23.387 | 450.77 | 207.31 | 0.218 | 92400000 | 20 | 3 | 2 | 40.5085
126.403 | 9.093 | 4.14 | 8.839 | 23.387 | 450.77 | 207.31 | 0.218 | 92400000 | 20 | 7 | 2 | 44.5763
126.403 | 9.093 | 4.14 | 8.839 | 23.387 | 450.77 | 207.31 | 0.218 | 92400000 | 20 | 14 | 2 | 45.0847
126.403 | 9.093 | 4.14 | 8.839 | 23.387 | 450.77 | 207.31 | 0.218 | 92400000 | 20 | 28 | 2 | 52.7119
126.403 | 9.093 | 4.14 | 8.839 | 23.387 | 450.77 | 207.31 | 0.218 | 92400000 | 20 | 56 | 2 | 55.0847
123.625 | 8.745 | 4.06 | 12.147 | 23.314 | 450.77 | 207.31 | 0.218 | 0 | 50 | 3 | 2 | 8.47458
123.625 | 8.745 | 4.06 | 12.147 | 23.314 | 450.77 | 207.31 | 0.218 | 0 | 50 | 7 | 2 | 16.7797
123.625 | 8.745 | 4.06 | 12.147 | 23.314 | 450.77 | 207.31 | 0.218 | 0 | 50 | 14 | 2 | 23.0508
123.625 | 8.745 | 4.06 | 12.147 | 23.314 | 450.77 | 207.31 | 0.218 | 0 | 50 | 28 | 2 | 25.7627
123.625 | 8.745 | 4.06 | 12.147 | 23.314 | 450.77 | 207.31 | 0.218 | 0 | 50 | 56 | 2 | 33.3898
123.625 | 8.745 | 4.06 | 12.147 | 23.314 | 450.77 | 207.31 | 0.218 | 92400000 | 20 | 3 | 2 | 42.7119
123.625 | 8.745 | 4.06 | 12.147 | 23.314 | 450.77 | 207.31 | 0.218 | 92400000 | 20 | 7 | 2 | 47.4576
123.625 | 8.745 | 4.06 | 12.147 | 23.314 | 450.77 | 207.31 | 0.218 | 92400000 | 20 | 14 | 2 | 48.6441
123.625 | 8.745 | 4.06 | 12.147 | 23.314 | 450.77 | 207.31 | 0.218 | 92400000 | 20 | 28 | 2 | 50.678
123.625 | 8.745 | 4.06 | 12.147 | 23.314 | 450.77 | 207.31 | 0.218 | 92400000 | 20 | 56 | 2 | 52.0339
85.59 | 27.32 | 4.64 | 5.4 | 11.93 | 503.46 | 215.77 | 0.442 | 0 | 50 | 7 | 1 | 2.9
85.59 | 27.32 | 4.64 | 5.4 | 11.93 | 503.46 | 215.77 | 0.442 | 0 | 50 | 14 | 1 | 8.6
85.59 | 27.32 | 4.64 | 5.4 | 11.93 | 503.46 | 215.77 | 0.442 | 0 | 50 | 28 | 1 | 25.4
85.59 | 27.32 | 4.64 | 5.4 | 11.93 | 503.46 | 215.77 | 0.442 | 0 | 50 | 56 | 1 | 34.9
85.59 | 27.32 | 4.64 | 5.4 | 11.93 | 503.46 | 215.77 | 0.442 | 0 | 50 | 7 | 1 | 2.9
85.59 | 27.32 | 4.64 | 5.4 | 11.93 | 503.46 | 215.77 | 0.442 | 0 | 50 | 14 | 1 | 8.2
85.59 | 27.32 | 4.64 | 5.4 | 11.93 | 503.46 | 215.77 | 0.442 | 0 | 50 | 28 | 1 | 24.4
85.59 | 27.32 | 4.64 | 5.4 | 11.93 | 503.46 | 215.77 | 0.442 | 0 | 50 | 56 | 1 | 32.4
85.59 | 27.32 | 4.64 | 5.4 | 11.93 | 503.46 | 215.77 | 0.442 | 92400000 | 20 | 3 | 1 | 38.1
85.59 | 27.32 | 4.64 | 5.4 | 11.93 | 503.46 | 215.77 | 0.442 | 92400000 | 20 | 7 | 1 | 40.8
85.59 | 27.32 | 4.64 | 5.4 | 11.93 | 503.46 | 215.77 | 0.442 | 92400000 | 20 | 14 | 1 | 41.5
85.59 | 27.32 | 4.64 | 5.4 | 11.93 | 503.46 | 215.77 | 0.442 | 92400000 | 20 | 28 | 1 | 43.3
85.59 | 27.32 | 4.64 | 5.4 | 11.93 | 503.46 | 215.77 | 0.442 | 92400000 | 20 | 56 | 1 | 45.6
85.59 | 27.32 | 4.64 | 5.4 | 11.93 | 503.46 | 215.77 | 0.442 | 92400000 | 20 | 3 | 1 | 39.8
85.59 | 27.32 | 4.64 | 5.4 | 11.93 | 503.46 | 215.77 | 0.442 | 92400000 | 20 | 7 | 1 | 42.7
85.59 | 27.32 | 4.64 | 5.4 | 11.93 | 503.46 | 215.77 | 0.442 | 92400000 | 20 | 14 | 1 | 45.3
85.59 | 27.32 | 4.64 | 5.4 | 11.93 | 503.46 | 215.77 | 0.442 | 92400000 | 20 | 28 | 1 | 49.1
85.59 | 27.32 | 4.64 | 5.4 | 11.93 | 503.46 | 215.77 | 0.442 | 92400000 | 20 | 56 | 1 | 52.6
85.59 | 27.32 | 4.64 | 5.4 | 11.93 | 503.46 | 215.77 | 0.442 | 92400000 | 20 | 3 | 1 | 43.4
85.59 | 27.32 | 4.64 | 5.4 | 11.93 | 503.46 | 215.77 | 0.442 | 92400000 | 20 | 7 | 1 | 45.2
85.59 | 27.32 | 4.64 | 5.4 | 11.93 | 503.46 | 215.77 | 0.442 | 92400000 | 20 | 14 | 1 | 46.9
85.59 | 27.32 | 4.64 | 5.4 | 11.93 | 503.46 | 215.77 | 0.442 | 92400000 | 20 | 28 | 1 | 48.1
85.59 | 27.32 | 4.64 | 5.4 | 11.93 | 503.46 | 215.77 | 0.442 | 92400000 | 20 | 56 | 1 | 51.5
85.59 | 27.32 | 4.64 | 5.4 | 11.93 | 503.46 | 215.77 | 0.442 | 92400000 | 20 | 3 | 1 | 41.1
85.59 | 27.32 | 4.64 | 5.4 | 11.93 | 503.46 | 215.77 | 0.442 | 92400000 | 20 | 7 | 1 | 44.1
85.59 | 27.32 | 4.64 | 5.4 | 11.93 | 503.46 | 215.77 | 0.442 | 92400000 | 20 | 14 | 1 | 46
85.59 | 27.32 | 4.64 | 5.4 | 11.93 | 503.46 | 215.77 | 0.442 | 92400000 | 20 | 28 | 1 | 49.1
85.59 | 27.32 | 4.64 | 5.4 | 11.93 | 503.46 | 215.77 | 0.442 | 92400000 | 20 | 56 | 1 | 52.8
75.909 | 15.856 | 11.007 | 10.558 | 15.503 | 439.11 | 262.85 | 0.266 | 0 | 50 | 28 | 1 | 15.5
76.608 | 17.66 | 10.306 | 9.622 | 15.221 | 439.11 | 262.85 | 0.266 | 0 | 50 | 28 | 1 | 10
77.307 | 19.465 | 9.606 | 8.686 | 14.938 | 439.11 | 262.85 | 0.266 | 0 | 50 | 28 | 1 | 8.75
78.006 | 21.269 | 8.905 | 7.751 | 14.656 | 439.11 | 262.85 | 0.266 | 0 | 50 | 28 | 1 | 3
78.705 | 23.074 | 8.204 | 6.815 | 14.374 | 439.11 | 262.85 | 0.266 | 0 | 50 | 28 | 1 | 4.25
79.405 | 24.878 | 7.504 | 5.879 | 14.092 | 439.11 | 262.85 | 0.266 | 0 | 50 | 28 | 1 | 3.5
76.608 | 17.66 | 10.306 | 9.622 | 15.221 | 439.11 | 262.85 | 0.266 | 0 | 50 | 28 | 1 | 16
77.307 | 19.465 | 9.606 | 8.686 | 14.938 | 439.11 | 262.85 | 0.266 | 0 | 50 | 28 | 1 | 18.5
78.006 | 21.269 | 8.905 | 7.751 | 14.656 | 439.11 | 262.85 | 0.266 | 0 | 50 | 28 | 1 | 20.5
78.705 | 23.074 | 8.204 | 6.815 | 14.374 | 439.11 | 262.85 | 0.266 | 0 | 50 | 28 | 1 | 16.25
79.405 | 24.878 | 7.504 | 5.879 | 14.092 | 439.11 | 262.85 | 0.266 | 0 | 50 | 28 | 1 | 13
74.908 | 15.27 | 10.036 | 13.532 | 15.153 | 439.11 | 262.85 | 0.266 | 0 | 50 | 28 | 1 | 17.5
73.907 | 14.685 | 9.066 | 16.506 | 14.802 | 439.11 | 262.85 | 0.266 | 0 | 50 | 28 | 1 | 24
72.906 | 14.099 | 8.095 | 19.481 | 14.452 | 439.11 | 262.85 | 0.266 | 0 | 50 | 28 | 1 | 33
71.905 | 13.514 | 7.124 | 22.455 | 14.102 | 439.11 | 262.85 | 0.266 | 0 | 50 | 28 | 1 | 46
70.905 | 12.928 | 6.154 | 25.429 | 13.752 | 439.11 | 262.85 | 0.266 | 0 | 50 | 28 | 1 | 50.75
113.98 | 26.53 | 5.49 | 0.31 | 23.75 | 447.12 | 195.24 | 0.255 | 58800000 | 20 | 3 | 1 | 20.9327
113.98 | 26.53 | 5.49 | 0.31 | 23.75 | 447.12 | 195.24 | 0.255 | 58800000 | 20 | 7 | 1 | 27.1075
113.98 | 26.53 | 5.49 | 0.31 | 23.75 | 447.12 | 195.24 | 0.255 | 58800000 | 20 | 28 | 1 | 31.0558
110.48 | 26.53 | 5.49 | 0.31 | 22.06 | 459.35 | 200.37 | 0.254 | 58800000 | 20 | 3 | 1 | 22.3542
110.48 | 26.53 | 5.49 | 0.31 | 22.06 | 459.35 | 200.37 | 0.254 | 58800000 | 20 | 7 | 1 | 28.529
110.48 | 26.53 | 5.49 | 0.31 | 22.06 | 459.35 | 200.37 | 0.254 | 58800000 | 20 | 28 | 1 | 32.6797
106.62 | 26.53 | 5.49 | 0.31 | 20.19 | 471.58 | 205.86 | 0.252 | 58800000 | 20 | 3 | 1 | 23.1685
106.62 | 26.53 | 5.49 | 0.31 | 20.19 | 471.58 | 205.86 | 0.252 | 58800000 | 20 | 7 | 1 | 29.5457
106.62 | 26.53 | 5.49 | 0.31 | 20.19 | 471.58 | 205.86 | 0.252 | 58800000 | 20 | 28 | 1 | 32.9878
102.76 | 26.53 | 5.49 | 0.31 | 18.33 | 483.45 | 210.99 | 0.252 | 58800000 | 20 | 3 | 1 | 21.5535
102.76 | 26.53 | 5.49 | 0.31 | 18.33 | 483.45 | 210.99 | 0.252 | 58800000 | 20 | 7 | 1 | 26.5138
102.76 | 26.53 | 5.49 | 0.31 | 18.33 | 483.45 | 210.99 | 0.252 | 58800000 | 20 | 28 | 1 | 31.0693
99.26 | 26.53 | 5.49 | 0.31 | 16.63 | 495.32 | 216.12 | 0.253 | 58800000 | 20 | 3 | 1 | 19.635
99.26 | 26.53 | 5.49 | 0.31 | 16.63 | 495.32 | 216.12 | 0.253 | 58800000 | 20 | 7 | 1 | 24.4939
99.26 | 26.53 | 5.49 | 0.31 | 16.63 | 495.32 | 216.12 | 0.253 | 58800000 | 20 | 28 | 1 | 27.5311
113.98 | 26.53 | 5.49 | 0.31 | 23.75 | 447.12 | 195.24 | 0.243 | 58800000 | 20 | 3 | 1 | 25.3719
113.98 | 26.53 | 5.49 | 0.31 | 23.75 | 447.12 | 195.24 | 0.243 | 58800000 | 20 | 7 | 1 | 30.9104
113.98 | 26.53 | 5.49 | 0.31 | 23.75 | 447.12 | 195.24 | 0.243 | 58800000 | 20 | 28 | 1 | 33.9639
110.48 | 26.53 | 5.49 | 0.31 | 22.06 | 459.35 | 200.37 | 0.244 | 58800000 | 20 | 3 | 1 | 26.0619
110.48 | 26.53 | 5.49 | 0.31 | 22.06 | 459.35 | 200.37 | 0.244 | 58800000 | 20 | 7 | 1 | 32.0528
110.48 | 26.53 | 5.49 | 0.31 | 22.06 | 459.35 | 200.37 | 0.244 | 58800000 | 20 | 28 | 1 | 35.6706
106.62 | 26.53 | 5.49 | 0.31 | 20.19 | 471.58 | 205.86 | 0.244 | 58800000 | 20 | 3 | 1 | 27.0916
106.62 | 26.53 | 5.49 | 0.31 | 20.19 | 471.58 | 205.86 | 0.244 | 58800000 | 20 | 7 | 1 | 32.5172
106.62 | 26.53 | 5.49 | 0.31 | 20.19 | 471.58 | 205.86 | 0.244 | 58800000 | 20 | 28 | 1 | 36.5875
102.76 | 26.53 | 5.49 | 0.31 | 18.33 | 483.45 | 210.99 | 0.242 | 58800000 | 20 | 3 | 1 | 25.5219
102.76 | 26.53 | 5.49 | 0.31 | 18.33 | 483.45 | 210.99 | 0.242 | 58800000 | 20 | 7 | 1 | 29.9312
102.76 | 26.53 | 5.49 | 0.31 | 18.33 | 483.45 | 210.99 | 0.242 | 58800000 | 20 | 28 | 1 | 33.5492
99.26 | 26.53 | 5.49 | 0.31 | 16.63 | 495.32 | 216.12 | 0.243 | 58800000 | 20 | 3 | 1 | 21.4669
99.26 | 26.53 | 5.49 | 0.31 | 16.63 | 495.32 | 216.12 | 0.243 | 58800000 | 20 | 7 | 1 | 26.5536
99.26 | 26.53 | 5.49 | 0.31 | 16.63 | 495.32 | 216.12 | 0.243 | 58800000 | 20 | 28 | 1 | 32.997
113.98 | 26.53 | 5.49 | 0.31 | 23.75 | 447.12 | 195.24 | 0.233 | 58800000 | 20 | 3 | 1 | 25.0408
113.98 | 26.53 | 5.49 | 0.31 | 23.75 | 447.12 | 195.24 | 0.233 | 58800000 | 20 | 7 | 1 | 31.035
113.98 | 26.53 | 5.49 | 0.31 | 23.75 | 447.12 | 195.24 | 0.233 | 58800000 | 20 | 28 | 1 | 36.1281
110.48 | 26.53 | 5.49 | 0.31 | 22.06 | 459.35 | 200.37 | 0.232 | 58800000 | 20 | 3 | 1 | 26.5465
110.48 | 26.53 | 5.49 | 0.31 | 22.06 | 459.35 | 200.37 | 0.232 | 58800000 | 20 | 7 | 1 | 33.1071
110.48 | 26.53 | 5.49 | 0.31 | 22.06 | 459.35 | 200.37 | 0.232 | 58800000 | 20 | 28 | 1 | 38.6522
106.62 | 26.53 | 5.49 | 0.31 | 20.19 | 471.58 | 205.86 | 0.233 | 58800000 | 20 | 3 | 1 | 27.1497
106.62 | 26.53 | 5.49 | 0.31 | 20.19 | 471.58 | 205.86 | 0.233 | 58800000 | 20 | 7 | 1 | 33.7096
106.62 | 26.53 | 5.49 | 0.31 | 20.19 | 471.58 | 205.86 | 0.233 | 58800000 | 20 | 28 | 1 | 37.219
102.76 | 26.53 | 5.49 | 0.31 | 18.33 | 483.45 | 210.99 | 0.232 | 58800000 | 20 | 3 | 1 | 25.154
102.76 | 26.53 | 5.49 | 0.31 | 18.33 | 483.45 | 210.99 | 0.232 | 58800000 | 20 | 7 | 1 | 32.1652
102.76 | 26.53 | 5.49 | 0.31 | 18.33 | 483.45 | 210.99 | 0.232 | 58800000 | 20 | 28 | 1 | 35.2233
99.26 | 26.53 | 5.49 | 0.31 | 16.63 | 495.32 | 216.12 | 0.442 | 58800000 | 20 | 3 | 1 | 22.8165
99.26 | 26.53 | 5.49 | 0.31 | 16.63 | 495.32 | 216.12 | 0.442 | 58800000 | 20 | 7 | 1 | 29.1515
99.26 | 26.53 | 5.49 | 0.31 | 16.63 | 495.32 | 216.12 | 0.442 | 58800000 | 20 | 28 | 1 | 32.21
113.98 | 26.53 | 5.49 | 0.31 | 23.75 | 447.12 | 195.24 | 0.222 | 58800000 | 20 | 3 | 1 | 26.5169
113.98 | 26.53 | 5.49 | 0.31 | 23.75 | 447.12 | 195.24 | 0.222 | 58800000 | 20 | 7 | 1 | 32.5843
113.98 | 26.53 | 5.49 | 0.31 | 23.75 | 447.12 | 195.24 | 0.222 | 58800000 | 20 | 28 | 1 | 37.9775
110.48 | 26.53 | 5.49 | 0.31 | 22.06 | 459.35 | 200.37 | 0.223 | 58800000 | 20 | 3 | 1 | 27.4157
110.48 | 26.53 | 5.49 | 0.31 | 22.06 | 459.35 | 200.37 | 0.223 | 58800000 | 20 | 7 | 1 | 34.0449
110.48 | 26.53 | 5.49 | 0.31 | 22.06 | 459.35 | 200.37 | 0.223 | 58800000 | 20 | 28 | 1 | 39.1011
106.62 | 26.53 | 5.49 | 0.31 | 20.19 | 471.58 | 205.86 | 0.223 | 58800000 | 20 | 3 | 1 | 28.9888
106.62 | 26.53 | 5.49 | 0.31 | 20.19 | 471.58 | 205.86 | 0.223 | 58800000 | 20 | 7 | 1 | 35.0562
106.62 | 26.53 | 5.49 | 0.31 | 20.19 | 471.58 | 205.86 | 0.223 | 58800000 | 20 | 28 | 1 | 37.9775
102.76 | 26.53 | 5.49 | 0.31 | 18.33 | 483.45 | 210.99 | 0.222 | 58800000 | 20 | 3 | 1 | 26.5169
102.76 | 26.53 | 5.49 | 0.31 | 18.33 | 483.45 | 210.99 | 0.222 | 58800000 | 20 | 7 | 1 | 33.0337
102.76 | 26.53 | 5.49 | 0.31 | 18.33 | 483.45 | 210.99 | 0.222 | 58800000 | 20 | 28 | 1 | 36.5169
99.26 | 26.53 | 5.49 | 0.31 | 16.63 | 495.32 | 216.12 | 0.223 | 58800000 | 20 | 3 | 1 | 27.4157
99.26 | 26.53 | 5.49 | 0.31 | 16.63 | 495.32 | 216.12 | 0.223 | 58800000 | 20 | 7 | 1 | 30.5618
99.26 | 26.53 | 5.49 | 0.31 | 16.63 | 495.32 | 216.12 | 0.223 | 58800000 | 20 | 28 | 1 | 32.0225
110.48 | 26.53 | 5.49 | 0.31 | 22.06 | 459.35 | 200.37 | 0.254 | 58800000 | 20 | 3 | 1 | 22.5922
110.48 | 26.53 | 5.49 | 0.31 | 22.06 | 459.35 | 200.37 | 0.254 | 58800000 | 20 | 7 | 1 | 23.5624
110.48 | 26.53 | 5.49 | 0.31 | 22.06 | 459.35 | 200.37 | 0.254 | 58800000 | 20 | 28 | 1 | 24.5319
110.48 | 26.53 | 5.49 | 0.31 | 22.06 | 459.35 | 200.37 | 0.254 | 75600000 | 20 | 3 | 1 | 26.0355
110.48 | 26.53 | 5.49 | 0.31 | 22.06 | 459.35 | 200.37 | 0.254 | 75600000 | 20 | 7 | 1 | 25.622
110.48 | 26.53 | 5.49 | 0.31 | 22.06 | 459.35 | 200.37 | 0.254 | 75600000 | 20 | 28 | 1 | 28.6809
110.48 | 26.53 | 5.49 | 0.31 | 22.06 | 459.35 | 200.37 | 0.254 | 92400000 | 20 | 3 | 1 | 30.1794
110.48 | 26.53 | 5.49 | 0.31 | 22.06 | 459.35 | 200.37 | 0.254 | 92400000 | 20 | 7 | 1 | 31.683
110.48 | 26.53 | 5.49 | 0.31 | 22.06 | 459.35 | 200.37 | 0.254 | 92400000 | 20 | 28 | 1 | 32.7567
110.48 | 26.53 | 5.49 | 0.31 | 22.06 | 459.35 | 200.37 | 0.254 | 109200000 | 20 | 3 | 1 | 31.7113
110.48 | 26.53 | 5.49 | 0.31 | 22.06 | 459.35 | 200.37 | 0.254 | 109200000 | 20 | 7 | 1 | 32.8504
110.48 | 26.53 | 5.49 | 0.31 | 22.06 | 459.35 | 200.37 | 0.254 | 109200000 | 20 | 28 | 1 | 34.2404
110.48 | 26.53 | 5.49 | 0.31 | 22.06 | 459.35 | 200.37 | 0.254 | 126000000 | 20 | 3 | 1 | 35.8532
110.48 | 26.53 | 5.49 | 0.31 | 22.06 | 459.35 | 200.37 | 0.254 | 126000000 | 20 | 7 | 1 | 36.2887
110.48 | 26.53 | 5.49 | 0.31 | 22.06 | 459.35 | 200.37 | 0.254 | 126000000 | 20 | 28 | 1 | 34.3915
110.48 | 26.53 | 5.49 | 0.31 | 22.06 | 459.35 | 200.37 | 0.244 | 58800000 | 20 | 3 | 1 | 26.0741
110.48 | 26.53 | 5.49 | 0.31 | 22.06 | 459.35 | 200.37 | 0.244 | 58800000 | 20 | 7 | 1 | 27.0467
110.48 | 26.53 | 5.49 | 0.31 | 22.06 | 459.35 | 200.37 | 0.244 | 58800000 | 20 | 28 | 1 | 27.4779
110.48 | 26.53 | 5.49 | 0.31 | 22.06 | 459.35 | 200.37 | 0.244 | 75600000 | 20 | 3 | 1 | 29.1037
110.48 | 26.53 | 5.49 | 0.31 | 22.06 | 459.35 | 200.37 | 0.244 | 75600000 | 20 | 7 | 1 | 28.0126
110.48 | 26.53 | 5.49 | 0.31 | 22.06 | 459.35 | 200.37 | 0.244 | 75600000 | 20 | 28 | 1 | 32.2257
110.48 | 26.53 | 5.49 | 0.31 | 22.06 | 459.35 | 200.37 | 0.244 | 92400000 | 20 | 3 | 1 | 33.0919
110.48 | 26.53 | 5.49 | 0.31 | 22.06 | 459.35 | 200.37 | 0.244 | 92400000 | 20 | 7 | 1 | 33.5223
110.48 | 26.53 | 5.49 | 0.31 | 22.06 | 459.35 | 200.37 | 0.244 | 92400000 | 20 | 28 | 1 | 34.4945
110.48 | 26.53 | 5.49 | 0.31 | 22.06 | 459.35 | 200.37 | 0.244 | 109200000 | 20 | 3 | 1 | 32.5333
110.48 | 26.53 | 5.49 | 0.31 | 22.06 | 459.35 | 200.37 | 0.244 | 109200000 | 20 | 7 | 1 | 35.5522
110.48 | 26.53 | 5.49 | 0.31 | 22.06 | 459.35 | 200.37 | 0.244 | 109200000 | 20 | 28 | 1 | 35.9824
110.48 | 26.53 | 5.49 | 0.31 | 22.06 | 459.35 | 200.37 | 0.244 | 126000000 | 20 | 3 | 1 | 37.5002
110.48 | 26.53 | 5.49 | 0.31 | 22.06 | 459.35 | 200.37 | 0.244 | 126000000 | 20 | 7 | 1 | 38.4736
110.48 | 26.53 | 5.49 | 0.31 | 22.06 | 459.35 | 200.37 | 0.244 | 126000000 | 20 | 28 | 1 | 37.8173
110.48 | 26.53 | 5.49 | 0.31 | 22.06 | 459.35 | 200.37 | 0.234 | 58800000 | 20 | 3 | 1 | 27.2956
110.48 | 26.53 | 5.49 | 0.31 | 22.06 | 459.35 | 200.37 | 0.234 | 58800000 | 20 | 7 | 1 | 27.7987
110.48 | 26.53 | 5.49 | 0.31 | 22.06 | 459.35 | 200.37 | 0.234 | 58800000 | 20 | 28 | 1 | 29.434
110.48 | 26.53 | 5.49 | 0.31 | 22.06 | 459.35 | 200.37 | 0.234 | 75600000 | 20 | 3 | 1 | 30.4403
110.48 | 26.53 | 5.49 | 0.31 | 22.06 | 459.35 | 200.37 | 0.234 | 75600000 | 20 | 7 | 1 | 29.434
110.48 | 26.53 | 5.49 | 0.31 | 22.06 | 459.35 | 200.37 | 0.234 | 75600000 | 20 | 28 | 1 | 33.8365
110.48 | 26.53 | 5.49 | 0.31 | 22.06 | 459.35 | 200.37 | 0.234 | 92400000 | 20 | 3 | 1 | 35.0943
110.48 | 26.53 | 5.49 | 0.31 | 22.06 | 459.35 | 200.37 | 0.234 | 92400000 | 20 | 7 | 1 | 35.8491
110.48 | 26.53 | 5.49 | 0.31 | 22.06 | 459.35 | 200.37 | 0.234 | 92400000 | 20 | 28 | 1 | 36.478
110.48 | 26.53 | 5.49 | 0.31 | 22.06 | 459.35 | 200.37 | 0.234 | 109200000 | 20 | 3 | 1 | 35.0943
110.48 | 26.53 | 5.49 | 0.31 | 22.06 | 459.35 | 200.37 | 0.234 | 109200000 | 20 | 7 | 1 | 38.9937
110.48 | 26.53 | 5.49 | 0.31 | 22.06 | 459.35 | 200.37 | 0.234 | 109200000 | 20 | 28 | 1 | 40.5031
110.48 | 26.53 | 5.49 | 0.31 | 22.06 | 459.35 | 200.37 | 0.234 | 126000000 | 20 | 3 | 1 | 41.0063
110.48 | 26.53 | 5.49 | 0.31 | 22.06 | 459.35 | 200.37 | 0.234 | 126000000 | 20 | 7 | 1 | 42.5157
110.48 | 26.53 | 5.49 | 0.31 | 22.06 | 459.35 | 200.37 | 0.234 | 126000000 | 20 | 28 | 1 | 40.8805
110.48 | 26.53 | 5.49 | 0.31 | 22.06 | 459.35 | 200.37 | 0.223 | 58800000 | 20 | 3 | 1 | 26.1497
110.48 | 26.53 | 5.49 | 0.31 | 22.06 | 459.35 | 200.37 | 0.223 | 58800000 | 20 | 7 | 1 | 27.0631
110.48 | 26.53 | 5.49 | 0.31 | 22.06 | 459.35 | 200.37 | 0.223 | 58800000 | 20 | 28 | 1 | 28.0907
110.48 | 26.53 | 5.49 | 0.31 | 22.06 | 459.35 | 200.37 | 0.223 | 75600000 | 20 | 3 | 1 | 29.6869
110.48 | 26.53 | 5.49 | 0.31 | 22.06 | 459.35 | 200.37 | 0.223 | 75600000 | 20 | 7 | 1 | 29.1242
110.48 | 26.53 | 5.49 | 0.31 | 22.06 | 459.35 | 200.37 | 0.223 | 75600000 | 20 | 28 | 1 | 33.3548
110.48 | 26.53 | 5.49 | 0.31 | 22.06 | 459.35 | 200.37 | 0.223 | 92400000 | 20 | 3 | 1 | 33.7003
110.48 | 26.53 | 5.49 | 0.31 | 22.06 | 459.35 | 200.37 | 0.223 | 92400000 | 20 | 7 | 1 | 35.1813
110.48 | 26.53 | 5.49 | 0.31 | 22.06 | 459.35 | 200.37 | 0.223 | 92400000 | 20 | 28 | 1 | 35.1859
110.48 | 26.53 | 5.49 | 0.31 | 22.06 | 459.35 | 200.37 | 0.223 | 109200000 | 20 | 3 | 1 | 34.1682
110.48 | 26.53 | 5.49 | 0.31 | 22.06 | 459.35 | 200.37 | 0.223 | 109200000 | 20 | 7 | 1 | 38.854
110.48 | 26.53 | 5.49 | 0.31 | 22.06 | 459.35 | 200.37 | 0.223 | 109200000 | 20 | 28 | 1 | 39.7682
110.48 | 26.53 | 5.49 | 0.31 | 22.06 | 459.35 | 200.37 | 0.223 | 126000000 | 20 | 3 | 1 | 40.7952
110.48 | 26.53 | 5.49 | 0.31 | 22.06 | 459.35 | 200.37 | 0.223 | 126000000 | 20 | 7 | 1 | 41.3677
110.48 | 26.53 | 5.49 | 0.31 | 22.06 | 459.35 | 200.37 | 0.223 | 126000000 | 20 | 28 | 1 | 40.3513
61.18 | 24.45 | 2 | 20.06 | 5.275 | 424.51 | 305.98 | 0.445 | 0 | 50 | 28 | 2 | 31.7
66.95 | 24.45 | 2 | 20.06 | 6.885 | 422.13 | 304.27 | 0.442 | 0 | 50 | 28 | 2 | 49.3
73.05 | 24.45 | 2 | 20.06 | 8.575 | 419.76 | 302.56 | 0.442 | 0 | 50 | 28 | 2 | 58.2
63.1 | 24.45 | 2 | 20.06 | 5.815 | 422.13 | 304.27 | 0.439 | 0 | 50 | 28 | 2 | 44.4
83 | 24.45 | 2 | 20.06 | 11.335 | 417.39 | 300.85 | 0.443 | 0 | 50 | 28 | 2 | 65
73.05 | 24.45 | 2 | 20.06 | 8.575 | 424.51 | 305.98 | 0.392 | 0 | 50 | 28 | 2 | 65.7
73.05 | 24.45 | 2 | 20.06 | 8.575 | 415.02 | 299.15 | 0.492 | 0 | 50 | 28 | 2 | 42.3
62.25 | 19.625 | 2.5 | 29.43 | 6.863 | 422.13 | 304.27 | 0.442 | 0 | 50 | 28 | 2 | 52.1
57.55 | 14.8 | 3 | 38.8 | 6.84 | 422.13 | 304.27 | 0.442 | 0 | 50 | 28 | 2 | 63.1
84.453 | 25.134 | 1.526 | 7.045 | 17.149 | 460.38 | 247.69 | 0.23 | 0 | 50 | 1 | 1 | 4.85401
84.453 | 25.134 | 1.526 | 7.045 | 17.149 | 460.38 | 247.69 | 0.23 | 0 | 50 | 7 | 1 | 12.0073
84.453 | 25.134 | 1.526 | 7.045 | 17.149 | 460.38 | 247.69 | 0.23 | 0 | 50 | 14 | 1 | 17.6277
84.453 | 25.134 | 1.526 | 7.045 | 17.149 | 460.38 | 247.69 | 0.23 | 0 | 50 | 28 | 1 | 21.7153
84.453 | 25.134 | 1.526 | 7.045 | 17.149 | 460.38 | 247.69 | 0.23 | 0 | 50 | 56 | 1 | 23.7591
83.63 | 24.491 | 1.464 | 8.743 | 17.124 | 461.54 | 248.46 | 0.23 | 0 | 50 | 1 | 1 | 9.45255
83.63 | 24.491 | 1.464 | 8.743 | 17.124 | 461.54 | 248.46 | 0.23 | 0 | 50 | 7 | 1 | 15.8394
83.63 | 24.491 | 1.464 | 8.743 | 17.124 | 461.54 | 248.46 | 0.23 | 0 | 50 | 14 | 1 | 22.7372
83.63 | 24.491 | 1.464 | 8.743 | 17.124 | 461.54 | 248.46 | 0.23 | 0 | 50 | 28 | 1 | 29.3796
83.63 | 24.491 | 1.464 | 8.743 | 17.124 | 461.54 | 248.46 | 0.23 | 0 | 50 | 56 | 1 | 31.1679
82.806 | 23.848 | 1.402 | 10.44 | 17.098 | 462.69 | 248.46 | 0.23 | 0 | 50 | 1 | 1 | 12.5182
82.806 | 23.848 | 1.402 | 10.44 | 17.098 | 462.69 | 248.46 | 0.23 | 0 | 50 | 7 | 1 | 26.5693
82.806 | 23.848 | 1.402 | 10.44 | 17.098 | 462.69 | 248.46 | 0.23 | 0 | 50 | 14 | 1 | 31.4234
82.806 | 23.848 | 1.402 | 10.44 | 17.098 | 462.69 | 248.46 | 0.23 | 0 | 50 | 28 | 1 | 41.8978
82.806 | 23.848 | 1.402 | 10.44 | 17.098 | 462.69 | 248.46 | 0.23 | 0 | 50 | 56 | 1 | 46.7518
81.983 | 23.205 | 1.34 | 12.138 | 17.073 | 464.23 | 250 | 0.23 | 0 | 50 | 1 | 1 | 16.3504
81.983 | 23.205 | 1.34 | 12.138 | 17.073 | 464.23 | 250 | 0.23 | 0 | 50 | 7 | 1 | 31.4234
81.983 | 23.205 | 1.34 | 12.138 | 17.073 | 464.23 | 250 | 0.23 | 0 | 50 | 14 | 1 | 38.0657
81.983 | 23.205 | 1.34 | 12.138 | 17.073 | 464.23 | 250 | 0.23 | 0 | 50 | 28 | 1 | 46.7518
81.983 | 23.205 | 1.34 | 12.138 | 17.073 | 464.23 | 250 | 0.23 | 0 | 50 | 56 | 1 | 50.5839
81.159 | 22.562 | 1.278 | 13.835 | 17.047 | 465.38 | 250.77 | 0.23 | 0 | 50 | 1 | 1 | 17.1168
81.159 | 22.562 | 1.278 | 13.835 | 17.047 | 465.38 | 250.77 | 0.23 | 0 | 50 | 7 | 1 | 36.5328
81.159 | 22.562 | 1.278 | 13.835 | 17.047 | 465.38 | 250.77 | 0.23 | 0 | 50 | 14 | 1 | 48.0292
81.159 | 22.562 | 1.278 | 13.835 | 17.047 | 465.38 | 250.77 | 0.23 | 0 | 50 | 28 | 1 | 56.4599
81.159 | 22.562 | 1.278 | 13.835 | 17.047 | 465.38 | 250.77 | 0.23 | 0 | 50 | 56 | 1 | 62.0803
83.63 | 24.491 | 1.464 | 8.743 | 17.124 | 461.54 | 248.46 | 0.219 | 0 | 50 | 1 | 1 | 7.90123
83.63 | 24.491 | 1.464 | 8.743 | 17.124 | 461.54 | 248.46 | 0.219 | 0 | 50 | 7 | 1 | 19.0123
83.63 | 24.491 | 1.464 | 8.743 | 17.124 | 461.54 | 248.46 | 0.219 | 0 | 50 | 14 | 1 | 25.4321
83.63 | 24.491 | 1.464 | 8.743 | 17.124 | 461.54 | 248.46 | 0.219 | 0 | 50 | 28 | 1 | 33.8272
82.806 | 23.848 | 1.402 | 10.44 | 17.098 | 462.69 | 249.23 | 0.219 | 0 | 50 | 1 | 1 | 13.5802
82.806 | 23.848 | 1.402 | 10.44 | 17.098 | 462.69 | 249.23 | 0.219 | 0 | 50 | 7 | 1 | 26.9136
82.806 | 23.848 | 1.402 | 10.44 | 17.098 | 462.69 | 249.23 | 0.219 | 0 | 50 | 14 | 1 | 38.2716
82.806 | 23.848 | 1.402 | 10.44 | 17.098 | 462.69 | 249.23 | 0.219 | 0 | 50 | 28 | 1 | 45.1852
81.983 | 23.205 | 1.34 | 12.138 | 17.073 | 470 | 253.08 | 0.219 | 0 | 50 | 1 | 1 | 21.4815
81.983 | 23.205 | 1.34 | 12.138 | 17.073 | 470 | 253.08 | 0.219 | 0 | 50 | 7 | 1 | 38.7654
81.983 | 23.205 | 1.34 | 12.138 | 17.073 | 470 | 253.08 | 0.219 | 0 | 50 | 14 | 1 | 46.1728
81.983 | 23.205 | 1.34 | 12.138 | 17.073 | 470 | 253.08 | 0.219 | 0 | 50 | 28 | 1 | 57.284
79.33 | 24.491 | 1.464 | 8.743 | 14.964 | 465 | 250.38 | 0.202 | 0 | 50 | 1 | 1 | 5.87575
79.33 | 24.491 | 1.464 | 8.743 | 14.964 | 465 | 250.38 | 0.202 | 0 | 50 | 7 | 1 | 18.3857
79.33 | 24.491 | 1.464 | 8.743 | 14.964 | 465 | 250.38 | 0.202 | 0 | 50 | 14 | 1 | 25.9865
79.33 | 24.491 | 1.464 | 8.743 | 14.964 | 465 | 250.38 | 0.202 | 0 | 50 | 28 | 1 | 29.6205
78.506 | 23.848 | 1.402 | 10.44 | 14.938 | 471.92 | 254.23 | 0.202 | 0 | 50 | 1 | 1 | 9.9934
78.506 | 23.848 | 1.402 | 10.44 | 14.938 | 471.92 | 254.23 | 0.202 | 0 | 50 | 7 | 1 | 26.8165
78.506 | 23.848 | 1.402 | 10.44 | 14.938 | 471.92 | 254.23 | 0.202 | 0 | 50 | 14 | 1 | 34.6144
78.506 | 23.848 | 1.402 | 10.44 | 14.938 | 471.92 | 254.23 | 0.202 | 0 | 50 | 28 | 1 | 41.1887
77.683 | 23.205 | 1.34 | 12.138 | 14.913 | 479.23 | 258.08 | 0.202 | 0 | 50 | 1 | 1 | 17.2483
77.683 | 23.205 | 1.34 | 12.138 | 14.913 | 479.23 | 258.08 | 0.202 | 0 | 50 | 7 | 1 | 33.4837
77.683 | 23.205 | 1.34 | 12.138 | 14.913 | 479.23 | 258.08 | 0.202 | 0 | 50 | 14 | 1 | 41.4767
77.683 | 23.205 | 1.34 | 12.138 | 14.913 | 479.23 | 258.08 | 0.202 | 0 | 50 | 28 | 1 | 48.6402
80.25 | 24.491 | 1.464 | 8.743 | 15.434 | 455.38 | 245 | 0.231 | 0 | 50 | 1 | 1 | 6.08846
80.25 | 24.491 | 1.464 | 8.743 | 15.434 | 455.38 | 245 | 0.231 | 0 | 50 | 7 | 1 | 16.8283
80.25 | 24.491 | 1.464 | 8.743 | 15.434 | 455.38 | 245 | 0.231 | 0 | 50 | 14 | 1 | 20.9146
80.25 | 24.491 | 1.464 | 8.743 | 15.434 | 455.38 | 245 | 0.231 | 0 | 50 | 28 | 1 | 24.717
84.133 | 23.205 | 1.34 | 12.138 | 18.143 | 470.38 | 253.46 | 0.229 | 0 | 50 | 1 | 1 | 19.2987
84.133 | 23.205 | 1.34 | 12.138 | 18.143 | 470.38 | 253.46 | 0.229 | 0 | 50 | 7 | 1 | 29.2476
84.133 | 23.205 | 1.34 | 12.138 | 18.143 | 470.38 | 253.46 | 0.229 | 0 | 50 | 14 | 1 | 34.5933
84.133 | 23.205 | 1.34 | 12.138 | 18.143 | 470.38 | 253.46 | 0.229 | 0 | 50 | 28 | 1 | 38.7337
87.005 | 24.571 | 3.215 | 12.58 | 13.464 | 389.57 | 292.08 | 0.299 | 0 | 50 | 28 | 1 | 33.8369
90.865 | 24.571 | 3.215 | 12.58 | 14.944 | 389.57 | 292.08 | 0.33 | 0 | 50 | 28 | 1 | 36.1631
94.725 | 24.571 | 3.215 | 12.58 | 16.414 | 389.57 | 292.08 | 0.361 | 0 | 50 | 28 | 1 | 31.0876
98.585 | 24.571 | 3.215 | 12.58 | 17.894 | 389.57 | 292.08 | 0.391 | 0 | 50 | 28 | 1 | 25.8006
92.795 | 24.571 | 3.215 | 12.58 | 15.684 | 345 | 305.89 | 0.299 | 0 | 50 | 28 | 1 | 36.7598
97.295 | 24.571 | 3.215 | 12.58 | 17.404 | 345 | 305.89 | 0.33 | 0 | 50 | 28 | 1 | 38.1285
101.795 | 24.571 | 3.215 | 12.58 | 19.134 | 345 | 305.89 | 0.361 | 0 | 50 | 28 | 1 | 26.2011
106.295 | 24.571 | 3.215 | 12.58 | 20.854 | 345 | 305.89 | 0.391 | 0 | 50 | 28 | 1 | 25.0279
95.685 | 24.571 | 3.215 | 12.58 | 16.784 | 347.14 | 286.98 | 0.299 | 0 | 50 | 28 | 1 | 33.8562
100.505 | 24.571 | 3.215 | 12.58 | 18.634 | 347.14 | 286.98 | 0.33 | 0 | 50 | 28 | 1 | 38.8889
105.335 | 24.571 | 3.215 | 12.58 | 20.484 | 347.14 | 286.98 | 0.361 | 0 | 50 | 28 | 1 | 25.6209
110.155 | 24.571 | 3.215 | 12.58 | 22.334 | 347.14 | 286.98 | 0.391 | 0 | 50 | 28 | 1 | 20.5882
84.4 | 23.918 | 2.87 | 15.44 | 13.442 | 389.57 | 292.08 | 0.299 | 0 | 50 | 28 | 1 | 42.2961
88.26 | 23.918 | 2.87 | 15.44 | 14.922 | 389.57 | 292.08 | 0.33 | 0 | 50 | 28 | 1 | 48.006
92.12 | 23.918 | 2.87 | 15.44 | 16.392 | 389.57 | 292.08 | 0.361 | 0 | 50 | 28 | 1 | 46.7372
95.98 | 23.918 | 2.87 | 15.44 | 17.872 | 389.57 | 292.08 | 0.391 | 0 | 50 | 28 | 1 | 43.3535
90.19 | 23.918 | 2.87 | 15.44 | 15.662 | 345 | 305.89 | 0.299 | 0 | 50 | 28 | 1 | 46.1453
94.69 | 23.918 | 2.87 | 15.44 | 17.382 | 345 | 305.89 | 0.33 | 0 | 50 | 28 | 1 | 51.4246
99.19 | 23.918 | 2.87 | 15.44 | 19.112 | 345 | 305.89 | 0.361 | 0 | 50 | 28 | 1 | 44.581
103.69 | 23.918 | 2.87 | 15.44 | 20.832 | 345 | 305.89 | 0.391 | 0 | 50 | 28 | 1 | 46.5363
93.08 | 23.918 | 2.87 | 15.44 | 16.762 | 347.14 | 286.98 | 0.299 | 0 | 50 | 28 | 1 | 45.7516
97.9 | 23.918 | 2.87 | 15.44 | 18.612 | 347.14 | 286.98 | 0.33 | 0 | 50 | 28 | 1 | 50.7843
102.73 | 23.918 | 2.87 | 15.44 | 20.462 | 347.14 | 286.98 | 0.361 | 0 | 50 | 28 | 1 | 41.8627
107.55 | 23.918 | 2.87 | 15.44 | 22.312 | 347.14 | 286.98 | 0.391 | 0 | 50 | 28 | 1 | 45.7516
81.795 | 23.265 | 2.525 | 18.3 | 13.42 | 389.57 | 292.08 | 0.299 | 0 | 50 | 28 | 1 | 55.4079
85.655 | 23.265 | 2.525 | 18.3 | 14.9 | 389.57 | 292.08 | 0.33 | 0 | 50 | 28 | 1 | 59.6375
89.515 | 23.265 | 2.525 | 18.3 | 16.37 | 389.57 | 292.08 | 0.361 | 0 | 50 | 28 | 1 | 51.6012
93.375 | 23.265 | 2.525 | 18.3 | 17.85 | 389.57 | 292.08 | 0.391 | 0 | 50 | 28 | 1 | 46.5257
87.585 | 23.265 | 2.525 | 18.3 | 15.64 | 345 | 305.89 | 0.299 | 0 | 50 | 28 | 1 | 56.7039
92.085 | 23.265 | 2.525 | 18.3 | 17.36 | 345 | 305.89 | 0.33 | 0 | 50 | 28 | 1 | 60.419
96.585 | 23.265 | 2.525 | 18.3 | 19.09 | 345 | 305.89 | 0.361 | 0 | 50 | 28 | 1 | 46.5363
101.085 | 23.265 | 2.525 | 18.3 | 20.81 | 345 | 305.89 | 0.391 | 0 | 50 | 28 | 1 | 47.514
90.475 | 23.265 | 2.525 | 18.3 | 16.74 | 347.14 | 286.98 | 0.299 | 0 | 50 | 28 | 1 | 48.9542
95.295 | 23.265 | 2.525 | 18.3 | 18.59 | 347.14 | 286.98 | 0.33 | 0 | 50 | 28 | 1 | 58.3333
100.125 | 23.265 | 2.525 | 18.3 | 20.44 | 347.14 | 286.98 | 0.361 | 0 | 50 | 28 | 1 | 48.4967
104.945 | 23.265 | 2.525 | 18.3 | 22.29 | 347.14 | 286.98 | 0.391 | 0 | 50 | 28 | 1 | 47.5817
87.005 | 24.571 | 3.215 | 12.58 | 13.464 | 389.57 | 292.08 | 0.299 | 58800000 | 20 | 28 | 1 | 41.4502
90.865 | 24.571 | 3.215 | 12.58 | 14.944 | 389.57 | 292.08 | 0.33 | 58800000 | 20 | 28 | 1 | 42.5076
94.725 | 24.571 | 3.215 | 12.58 | 16.414 | 389.57 | 292.08 | 0.361 | 58800000 | 20 | 28 | 1 | 33.8369
98.585 | 24.571 | 3.215 | 12.58 | 17.894 | 389.57 | 292.08 | 0.391 | 58800000 | 20 | 28 | 1 | 28.5498
92.795 | 24.571 | 3.215 | 12.58 | 15.684 | 345 | 305.89 | 0.299 | 58800000 | 20 | 28 | 1 | 40.4749
97.295 | 24.571 | 3.215 | 12.58 | 17.404 | 345 | 305.89 | 0.33 | 58800000 | 20 | 28 | 1 | 43.6034
101.795 | 24.571 | 3.215 | 12.58 | 19.134 | 345 | 305.89 | 0.361 | 58800000 | 20 | 28 | 1 | 31.0894
106.295 | 24.571 | 3.215 | 12.58 | 20.854 | 345 | 305.89 | 0.391 | 58800000 | 20 | 28 | 1 | 26.7877
95.685 | 24.571 | 3.215 | 12.58 | 16.784 | 347.14 | 286.98 | 0.299 | 58800000 | 20 | 28 | 1 | 38.6601
100.505 | 24.571 | 3.215 | 12.58 | 18.634 | 347.14 | 286.98 | 0.33 | 58800000 | 20 | 28 | 1 | 44.3791
105.335 | 24.571 | 3.215 | 12.58 | 20.484 | 347.14 | 286.98 | 0.361 | 58800000 | 20 | 28 | 1 | 35.2288
110.155 | 24.571 | 3.215 | 12.58 | 22.334 | 347.14 | 286.98 | 0.391 | 58800000 | 20 | 28 | 1 | 29.5098
84.4 | 23.918 | 2.87 | 15.44 | 13.442 | 389.57 | 292.08 | 0.299 | 58800000 | 20 | 28 | 1 | 55.6193
88.26 | 23.918 | 2.87 | 15.44 | 14.922 | 389.57 | 292.08 | 0.33 | 58800000 | 20 | 28 | 1 | 57.3112
92.12 | 23.918 | 2.87 | 15.44 | 16.392 | 389.57 | 292.08 | 0.361 | 58800000 | 20 | 28 | 1 | 53.2931
95.98 | 23.918 | 2.87 | 15.44 | 17.872 | 389.57 | 292.08 | 0.391 | 58800000 | 20 | 28 | 1 | 51.1782
90.19 | 23.918 | 2.87 | 15.44 | 15.662 | 345 | 305.89 | 0.299 | 58800000 | 20 | 28 | 1 | 58.8547
94.69 | 23.918 | 2.87 | 15.44 | 17.382 | 345 | 305.89 | 0.33 | 58800000 | 20 | 28 | 1 | 62.1788
99.19 | 23.918 | 2.87 | 15.44 | 19.112 | 345 | 305.89 | 0.361 | 58800000 | 20 | 28 | 1 | 58.8547
103.69 | 23.918 | 2.87 | 15.44 | 20.832 | 345 | 305.89 | 0.391 | 58800000 | 20 | 28 | 1 | 56.7039
93.08 | 23.918 | 2.87 | 15.44 | 16.762 | 347.14 | 286.98 | 0.299 | 58800000 | 20 | 28 | 1 | 56.732
97.9 | 23.918 | 2.87 | 15.44 | 18.612 | 347.14 | 286.98 | 0.33 | 58800000 | 20 | 28 | 1 | 61.5359
102.73 | 23.918 | 2.87 | 15.44 | 20.462 | 347.14 | 286.98 | 0.361 | 58800000 | 20 | 28 | 1 | 54.2157
107.55 | 23.918 | 2.87 | 15.44 | 22.312 | 347.14 | 286.98 | 0.391 | 58800000 | 20 | 28 | 1 | 49.8693
81.795 | 23.265 | 2.525 | 18.3 | 13.42 | 389.57 | 292.08 | 0.299 | 58800000 | 20 | 28 | 1 | 61.9637
85.655 | 23.265 | 2.525 | 18.3 | 14.9 | 389.57 | 292.08 | 0.33 | 58800000 | 20 | 28 | 1 | 65.3474
89.515 | 23.265 | 2.525 | 18.3 | 16.37 | 389.57 | 292.08 | 0.361 | 58800000 | 20 | 28 | 1 | 53.5045
93.375 | 23.265 | 2.525 | 18.3 | 17.85 | 389.57 | 292.08 | 0.391 | 58800000 | 20 | 28 | 1 | 52.4471
87.585 | 23.265 | 2.525 | 18.3 | 15.64 | 345 | 305.89 | 0.299 | 58800000 | 20 | 28 | 1 | 56.7039
92.085 | 23.265 | 2.525 | 18.3 | 17.36 | 345 | 305.89 | 0.33 | 58800000 | 20 | 28 | 1 | 63.5475
96.585 | 23.265 | 2.525 | 18.3 | 19.09 | 345 | 305.89 | 0.361 | 58800000 | 20 | 28 | 1 | 52.0112
101.085 | 23.265 | 2.525 | 18.3 | 20.81 | 345 | 305.89 | 0.391 | 58800000 | 20 | 28 | 1 | 51.0335
90.475 | 23.265 | 2.525 | 18.3 | 16.74 | 347.14 | 286.98 | 0.299 | 58800000 | 20 | 28 | 1 | 54.902
95.295 | 23.265 | 2.525 | 18.3 | 18.59 | 347.14 | 286.98 | 0.33 | 58800000 | 20 | 28 | 1 | 61.9935
100.125 | 23.265 | 2.525 | 18.3 | 20.44 | 347.14 | 286.98 | 0.361 | 58800000 | 20 | 28 | 1 | 54.2157
104.945 | 23.265 | 2.525 | 18.3 | 22.29 | 347.14 | 286.98 | 0.391 | 58800000 | 20 | 28 | 1 | 53.7582
87.005 | 24.571 | 3.215 | 12.58 | 13.464 | 389.59 | 292.06 | 0.299 | 0 | 50 | 28 | 1 | 33.83
87.975 | 24.571 | 3.215 | 12.58 | 13.834 | 386.27 | 292.77 | 0.299 | 0 | 50 | 28 | 1 | 34.31
88.935 | 24.571 | 3.215 | 12.58 | 14.204 | 382.31 | 292.96 | 0.299 | 0 | 50 | 28 | 1 | 34.79
89.905 | 24.571 | 3.215 | 12.58 | 14.574 | 377.7 | 292.62 | 0.299 | 0 | 50 | 28 | 1 | 35.27
90.865 | 24.571 | 3.215 | 12.58 | 14.944 | 372.52 | 291.68 | 0.299 | 0 | 50 | 28 | 1 | 35.76
91.835 | 24.571 | 3.215 | 12.58 | 15.314 | 366.66 | 290.25 | 0.299 | 0 | 50 | 28 | 1 | 36.24
92.795 | 24.571 | 3.215 | 12.58 | 15.684 | 361.05 | 288.93 | 0.299 | 0 | 50 | 28 | 1 | 36.69
93.755 | 24.571 | 3.215 | 12.58 | 16.044 | 345.7 | 300.01 | 0.299 | 0 | 50 | 28 | 1 | 35.7
94.725 | 24.571 | 3.215 | 12.58 | 16.414 | 346.24 | 293.34 | 0.299 | 0 | 50 | 28 | 1 | 34.89
95.685 | 24.571 | 3.215 | 12.58 | 16.784 | 347.13 | 287 | 0.299 | 0 | 50 | 28 | 1 | 33.81
84.4 | 23.918 | 2.87 | 15.44 | 13.442 | 389.59 | 292.06 | 0.299 | 0 | 50 | 28 | 1 | 42.32
85.37 | 23.918 | 2.87 | 15.44 | 13.812 | 386.27 | 292.77 | 0.299 | 0 | 50 | 28 | 1 | 42.95
86.33 | 23.918 | 2.87 | 15.44 | 14.182 | 382.31 | 292.96 | 0.299 | 0 | 50 | 28 | 1 | 43.58
87.3 | 23.918 | 2.87 | 15.44 | 14.552 | 377.7 | 292.62 | 0.299 | 0 | 50 | 28 | 1 | 44.21
88.26 | 23.918 | 2.87 | 15.44 | 14.922 | 372.52 | 291.68 | 0.299 | 0 | 50 | 28 | 1 | 44.85
89.23 | 23.918 | 2.87 | 15.44 | 15.292 | 366.66 | 290.25 | 0.299 | 0 | 50 | 28 | 1 | 45.48
90.19 | 23.918 | 2.87 | 15.44 | 15.662 | 361.05 | 288.93 | 0.299 | 0 | 50 | 28 | 1 | 46.08
91.15 | 23.918 | 2.87 | 15.44 | 16.022 | 345.7 | 300.01 | 0.299 | 0 | 50 | 28 | 1 | 46.01
92.12 | 23.918 | 2.87 | 15.44 | 16.392 | 346.24 | 293.34 | 0.299 | 0 | 50 | 28 | 1 | 45.96
93.08 | 23.918 | 2.87 | 15.44 | 16.762 | 347.13 | 287 | 0.299 | 0 | 50 | 28 | 1 | 45.88
81.795 | 23.265 | 2.525 | 18.3 | 13.42 | 389.59 | 292.06 | 0.299 | 0 | 50 | 28 | 1 | 55.37
82.765 | 23.265 | 2.525 | 18.3 | 13.79 | 386.27 | 292.77 | 0.299 | 0 | 50 | 28 | 1 | 55.62
83.725 | 23.265 | 2.525 | 18.3 | 14.16 | 382.31 | 292.96 | 0.299 | 0 | 50 | 28 | 1 | 55.85
84.695 | 23.265 | 2.525 | 18.3 | 14.53 | 377.7 | 292.62 | 0.299 | 0 | 50 | 28 | 1 | 56.11
85.655 | 23.265 | 2.525 | 18.3 | 14.9 | 372.52 | 291.68 | 0.299 | 0 | 50 | 28 | 1 | 56.36
86.625 | 23.265 | 2.525 | 18.3 | 15.27 | 366.66 | 290.25 | 0.299 | 0 | 50 | 28 | 1 | 56.62
87.585 | 23.265 | 2.525 | 18.3 | 15.64 | 361.05 | 288.93 | 0.299 | 0 | 50 | 28 | 1 | 56.86
88.545 | 23.265 | 2.525 | 18.3 | 16 | 345.7 | 300.01 | 0.299 | 0 | 50 | 28 | 1 | 54.14
89.515 | 23.265 | 2.525 | 18.3 | 16.37 | 346.24 | 293.34 | 0.299 | 0 | 50 | 28 | 1 | 51.9
90.475 | 23.265 | 2.525 | 18.3 | 16.74 | 347.13 | 287 | 0.299 | 0 | 50 | 28 | 1 | 48.91
90.865 | 24.571 | 3.215 | 12.58 | 14.944 | 389.59 | 292.06 | 0.33 | 0 | 50 | 28 | 1 | 36.19
91.935 | 24.571 | 3.215 | 12.58 | 15.354 | 386.27 | 292.77 | 0.33 | 0 | 50 | 28 | 1 | 36.52
93.005 | 24.571 | 3.215 | 12.58 | 15.764 | 382.31 | 292.96 | 0.33 | 0 | 50 | 28 | 1 | 36.85
94.085 | 24.571 | 3.215 | 12.58 | 16.174 | 377.7 | 292.62 | 0.33 | 0 | 50 | 28 | 1 | 37.18
95.155 | 24.571 | 3.215 | 12.58 | 16.584 | 372.52 | 291.68 | 0.33 | 0 | 50 | 28 | 1 | 37.52
96.225 | 24.571 | 3.215 | 12.58 | 16.994 | 366.66 | 290.25 | 0.33 | 0 | 50 | 28 | 1 | 37.85
97.295 | 24.571 | 3.215 | 12.58 | 17.404 | 361.05 | 288.93 | 0.33 | 0 | 50 | 28 | 1 | 38.16
98.365 | 24.571 | 3.215 | 12.58 | 17.814 | 345.7 | 300.01 | 0.33 | 0 | 50 | 28 | 1 | 38.43
99.435 | 24.571 | 3.215 | 12.58 | 18.224 | 346.24 | 293.34 | 0.33 | 0 | 50 | 28 | 1 | 38.66
100.505 | 24.571 | 3.215 | 12.58 | 18.634 | 347.13 | 287 | 0.33 | 0 | 50 | 28 | 1 | 38.96
88.26 | 23.918 | 2.87 | 15.44 | 14.922 | 389.59 | 292.06 | 0.33 | 0 | 50 | 28 | 1 | 47.92
89.33 | 23.918 | 2.87 | 15.44 | 15.332 | 386.27 | 292.77 | 0.33 | 0 | 50 | 28 | 1 | 48.47
90.4 | 23.918 | 2.87 | 15.44 | 15.742 | 382.31 | 292.96 | 0.33 | 0 | 50 | 28 | 1 | 47.91
91.48 | 23.918 | 2.87 | 15.44 | 16.152 | 377.7 | 292.62 | 0.33 | 0 | 50 | 28 | 1 | 48.75
92.55 | 23.918 | 2.87 | 15.44 | 16.562 | 372.52 | 291.68 | 0.33 | 0 | 50 | 28 | 1 | 49.59
93.62 | 23.918 | 2.87 | 15.44 | 16.972 | 366.66 | 290.25 | 0.33 | 0 | 50 | 28 | 1 | 50.43
94.69 | 23.918 | 2.87 | 15.44 | 17.382 | 361.05 | 288.93 | 0.33 | 0 | 50 | 28 | 1 | 51.22
95.76 | 23.918 | 2.87 | 15.44 | 17.792 | 345.7 | 300.01 | 0.33 | 0 | 50 | 28 | 1 | 51.04
96.83 | 23.918 | 2.87 | 15.44 | 18.202 | 346.24 | 293.34 | 0.33 | 0 | 50 | 28 | 1 | 50.89
97.9 | 23.918 | 2.87 | 15.44 | 18.612 | 347.13 | 287 | 0.33 | 0 | 50 | 28 | 1 | 50.69
85.655 | 23.265 | 2.525 | 18.3 | 14.9 | 389.59 | 292.06 | 0.33 | 0 | 50 | 28 | 1 | 59.79
86.725 | 23.265 | 2.525 | 18.3 | 15.31 | 386.27 | 292.77 | 0.33 | 0 | 50 | 28 | 1 | 59.88
87.795 | 23.265 | 2.525 | 18.3 | 15.72 | 382.31 | 292.96 | 0.33 | 0 | 50 | 28 | 1 | 59.98
88.875 | 23.265 | 2.525 | 18.3 | 16.13 | 377.7 | 292.62 | 0.33 | 0 | 50 | 28 | 1 | 60.08
89.945 | 23.265 | 2.525 | 18.3 | 16.54 | 372.52 | 291.68 | 0.33 | 0 | 50 | 28 | 1 | 60.18
91.015 | 23.265 | 2.525 | 18.3 | 16.95 | 366.66 | 290.25 | 0.33 | 0 | 50 | 28 | 1 | 60.28
92.085 | 23.265 | 2.525 | 18.3 | 17.36 | 361.05 | 288.93 | 0.33 | 0 | 50 | 28 | 1 | 60.38
93.155 | 23.265 | 2.525 | 18.3 | 17.77 | 345.7 | 300.01 | 0.33 | 0 | 50 | 28 | 1 | 59.75
94.225 | 23.265 | 2.525 | 18.3 | 18.18 | 346.24 | 293.34 | 0.33 | 0 | 50 | 28 | 1 | 59.23
95.295 | 23.265 | 2.525 | 18.3 | 18.59 | 347.13 | 287 | 0.33 | 0 | 50 | 28 | 1 | 58.53
94.725 | 24.571 | 3.215 | 12.58 | 16.414 | 389.59 | 292.06 | 0.361 | 0 | 50 | 28 | 1 | 31.11
95.905 | 24.571 | 3.215 | 12.58 | 16.874 | 386.27 | 292.77 | 0.361 | 0 | 50 | 28 | 1 | 30.27
97.085 | 24.571 | 3.215 | 12.58 | 17.324 | 382.31 | 292.96 | 0.361 | 0 | 50 | 28 | 1 | 29.43
98.255 | 24.571 | 3.215 | 12.58 | 17.774 | 377.7 | 292.62 | 0.361 | 0 | 50 | 28 | 1 | 28.6
99.435 | 24.571 | 3.215 | 12.58 | 18.224 | 372.52 | 291.68 | 0.361 | 0 | 50 | 28 | 1 | 27.77
100.615 | 24.571 | 3.215 | 12.58 | 18.674 | 366.66 | 290.25 | 0.361 | 0 | 50 | 28 | 1 | 26.95
101.795 | 24.571 | 3.215 | 12.58 | 19.134 | 361.05 | 288.93 | 0.361 | 0 | 50 | 28 | 1 | 26.17
102.975 | 24.571 | 3.215 | 12.58 | 19.584 | 345.7 | 300.01 | 0.361 | 0 | 50 | 28 | 1 | 26.01
104.155 | 24.571 | 3.215 | 12.58 | 20.034 | 346.24 | 293.34 | 0.361 | 0 | 50 | 28 | 1 | 25.88
105.335 | 24.571 | 3.215 | 12.58 | 20.484 | 347.13 | 287 | 0.361 | 0 | 50 | 28 | 1 | 25.71
92.12 | 23.918 | 2.87 | 15.44 | 16.392 | 389.59 | 292.06 | 0.361 | 0 | 50 | 28 | 1 | 46.87
93.3 | 23.918 | 2.87 | 15.44 | 16.852 | 386.27 | 292.77 | 0.361 | 0 | 50 | 28 | 1 | 46.49
94.48 | 23.918 | 2.87 | 15.44 | 17.302 | 382.31 | 292.96 | 0.361 | 0 | 50 | 28 | 1 | 46.12
95.65 | 23.918 | 2.87 | 15.44 | 17.752 | 377.7 | 292.62 | 0.361 | 0 | 50 | 28 | 1 | 45.75
96.83 | 23.918 | 2.87 | 15.44 | 18.202 | 372.52 | 291.68 | 0.361 | 0 | 50 | 28 | 1 | 45.38
98.01 | 23.918 | 2.87 | 15.44 | 18.652 | 366.66 | 290.25 | 0.361 | 0 | 50 | 28 | 1 | 45.02
99.19 | 23.918 | 2.87 | 15.44 | 19.112 | 361.05 | 288.93 | 0.361 | 0 | 50 | 28 | 1 | 44.67
100.37 | 23.918 | 2.87 | 15.44 | 19.562 | 345.7 | 300.01 | 0.361 | 0 | 50 | 28 | 1 | 43.71
101.55 | 23.918 | 2.87 | 15.44 | 20.012 | 346.24 | 293.34 | 0.361 | 0 | 50 | 28 | 1 | 42.91
102.73 | 23.918 | 2.87 | 15.44 | 20.462 | 347.13 | 287 | 0.361 | 0 | 50 | 28 | 1 | 41.85
89.515 | 23.265 | 2.525 | 18.3 | 16.37 | 389.59 | 292.06 | 0.361 | 0 | 50 | 28 | 1 | 51.61
90.695 | 23.265 | 2.525 | 18.3 | 16.83 | 386.27 | 292.77 | 0.361 | 0 | 50 | 28 | 1 | 50.73
91.875 | 23.265 | 2.525 | 18.3 | 17.28 | 382.31 | 292.96 | 0.361 | 0 | 50 | 28 | 1 | 49.86
93.045 | 23.265 | 2.525 | 18.3 | 17.73 | 377.7 | 292.62 | 0.361 | 0 | 50 | 28 | 1 | 49
94.225 | 23.265 | 2.525 | 18.3 | 18.18 | 372.52 | 291.68 | 0.361 | 0 | 50 | 28 | 1 | 48.14
95.405 | 23.265 | 2.525 | 18.3 | 18.63 | 366.66 | 290.25 | 0.361 | 0 | 50 | 28 | 1 | 47.28
96.585 | 23.265 | 2.525 | 18.3 | 19.09 | 361.05 | 288.93 | 0.361 | 0 | 50 | 28 | 1 | 46.48
97.765 | 23.265 | 2.525 | 18.3 | 19.54 | 345.7 | 300.01 | 0.361 | 0 | 50 | 28 | 1 | 47.15
98.945 | 23.265 | 2.525 | 18.3 | 19.99 | 346.24 | 293.34 | 0.361 | 0 | 50 | 28 | 1 | 47.71
100.125 | 23.265 | 2.525 | 18.3 | 20.44 | 347.13 | 287 | 0.361 | 0 | 50 | 28 | 1 | 48.45
98.585 | 24.571 | 3.215 | 12.58 | 17.894 | 389.59 | 292.06 | 0.391 | 0 | 50 | 28 | 1 | 25.71
99.865 | 24.571 | 3.215 | 12.58 | 18.394 | 386.27 | 292.77 | 0.391 | 0 | 50 | 28 | 1 | 25.6
101.155 | 24.571 | 3.215 | 12.58 | 18.884 | 382.31 | 292.96 | 0.391 | 0 | 50 | 28 | 1 | 25.5
102.435 | 24.571 | 3.215 | 12.58 | 19.374 | 377.7 | 292.62 | 0.391 | 0 | 50 | 28 | 1 | 25.4
103.725 | 24.571 | 3.215 | 12.58 | 19.864 | 372.52 | 291.68 | 0.391 | 0 | 50 | 28 | 1 | 25.3
105.005 | 24.571 | 3.215 | 12.58 | 20.364 | 366.66 | 290.25 | 0.391 | 0 | 50 | 28 | 1 | 25.2
106.295 | 24.571 | 3.215 | 12.58 | 20.854 | 361.05 | 288.93 | 0.391 | 0 | 50 | 28 | 1 | 25.11
107.585 | 24.571 | 3.215 | 12.58 | 21.344 | 345.7 | 300.01 | 0.391 | 0 | 50 | 28 | 1 | 23.62
108.865 | 24.571 | 3.215 | 12.58 | 21.844 | 346.24 | 293.34 | 0.391 | 0 | 50 | 28 | 1 | 22.4
110.155 | 24.571 | 3.215 | 12.58 | 22.334 | 347.13 | 287 | 0.391 | 0 | 50 | 28 | 1 | 20.76
95.98 | 23.918 | 2.87 | 15.44 | 17.872 | 389.59 | 292.06 | 0.391 | 0 | 50 | 28 | 1 | 43.38
97.26 | 23.918 | 2.87 | 15.44 | 18.372 | 386.27 | 292.77 | 0.391 | 0 | 50 | 28 | 1 | 46.2
98.55 | 23.918 | 2.87 | 15.44 | 18.862 | 382.31 | 292.96 | 0.391 | 0 | 50 | 28 | 1 | 46.27
99.83 | 23.918 | 2.87 | 15.44 | 19.352 | 377.7 | 292.62 | 0.391 | 0 | 50 | 28 | 1 | 46.35
101.12 | 23.918 | 2.87 | 15.44 | 19.842 | 372.52 | 291.68 | 0.391 | 0 | 50 | 28 | 1 | 46.42
102.4 | 23.918 | 2.87 | 15.44 | 20.342 | 366.66 | 290.25 | 0.391 | 0 | 50 | 28 | 1 | 46.5
103.69 | 23.918 | 2.87 | 15.44 | 20.832 | 361.05 | 288.93 | 0.391 | 0 | 50 | 28 | 1 | 46.57
104.98 | 23.918 | 2.87 | 15.44 | 21.322 | 345.7 | 300.01 | 0.391 | 0 | 50 | 28 | 1 | 46.27
106.26 | 23.918 | 2.87 | 15.44 | 21.822 | 346.24 | 293.34 | 0.391 | 0 | 50 | 28 | 1 | 46.01
107.55 | 23.918 | 2.87 | 15.44 | 22.312 | 347.13 | 287 | 0.391 | 0 | 50 | 28 | 1 | 45.68
93.375 | 23.265 | 2.525 | 18.3 | 17.85 | 389.59 | 292.06 | 0.391 | 0 | 50 | 28 | 1 | 46.68
94.655 | 23.265 | 2.525 | 18.3 | 18.35 | 386.27 | 292.77 | 0.391 | 0 | 50 | 28 | 1 | 46.84
95.945 | 23.265 | 2.525 | 18.3 | 18.84 | 382.31 | 292.96 | 0.391 | 0 | 50 | 28 | 1 | 46.98
97.225 | 23.265 | 2.525 | 18.3 | 19.33 | 377.7 | 292.62 | 0.391 | 0 | 50 | 28 | 1 | 47.13
98.515 | 23.265 | 2.525 | 18.3 | 19.82 | 372.52 | 291.68 | 0.391 | 0 | 50 | 28 | 1 | 47.28
99.795 | 23.265 | 2.525 | 18.3 | 20.32 | 366.66 | 290.25 | 0.391 | 0 | 50 | 28 | 1 | 47.43
101.085 | 23.265 | 2.525 | 18.3 | 20.81 | 361.05 | 288.93 | 0.391 | 0 | 50 | 28 | 1 | 47.57
102.375 | 23.265 | 2.525 | 18.3 | 21.3 | 345.7 | 300.01 | 0.391 | 0 | 50 | 28 | 1 | 47.59
103.655 | 23.265 | 2.525 | 18.3 | 21.8 | 346.24 | 293.34 | 0.391 | 0 | 50 | 28 | 1 | 47.61
104.945 | 23.265 | 2.525 | 18.3 | 22.29 | 347.13 | 287 | 0.391 | 0 | 50 | 28 | 1 | 47.64
86.235 | 24.571 | 3.215 | 12.58 | 13.164 | 347.5 | 290.57 | 0.368 | 58800000 | 20 | 1 | 1 | 26.22
86.235 | 24.571 | 3.215 | 12.58 | 13.164 | 347.5 | 290.57 | 0.368 | 58800000 | 20 | 3 | 1 | 27.94
86.235 | 24.571 | 3.215 | 12.58 | 13.164 | 347.5 | 290.57 | 0.368 | 58800000 | 20 | 7 | 1 | 30
86.235 | 24.571 | 3.215 | 12.58 | 13.164 | 347.5 | 290.57 | 0.368 | 58800000 | 20 | 28 | 1 | 33.68
87.185 | 24.571 | 3.215 | 12.58 | 13.524 | 386.07 | 292.98 | 0.368 | 0 | 50 | 1 | 1 | 19.24
87.185 | 24.571 | 3.215 | 12.58 | 13.524 | 386.07 | 292.98 | 0.368 | 0 | 50 | 3 | 1 | 20.83
87.185 | 24.571 | 3.215 | 12.58 | 13.524 | 386.07 | 292.98 | 0.368 | 0 | 50 | 7 | 1 | 23.66
87.185 | 24.571 | 3.215 | 12.58 | 13.524 | 386.07 | 292.98 | 0.368 | 0 | 50 | 28 | 1 | 31.44
83.63 | 23.918 | 2.87 | 15.44 | 13.142 | 347.5 | 290.57 | 0.368 | 58800000 | 20 | 1 | 1 | 32.16
83.63 | 23.918 | 2.87 | 15.44 | 13.142 | 347.5 | 290.57 | 0.368 | 58800000 | 20 | 3 | 1 | 38.89
83.63 | 23.918 | 2.87 | 15.44 | 13.142 | 347.5 | 290.57 | 0.368 | 58800000 | 20 | 7 | 1 | 46.01
83.63 | 23.918 | 2.87 | 15.44 | 13.142 | 347.5 | 290.57 | 0.368 | 58800000 | 20 | 28 | 1 | 51.53
90.83 | 23.918 | 2.87 | 15.44 | 15.902 | 372.28 | 291.92 | 0.399 | 0 | 50 | 1 | 1 | 23.39
90.83 | 23.918 | 2.87 | 15.44 | 15.902 | 372.28 | 291.92 | 0.399 | 0 | 50 | 3 | 1 | 27.29
90.83 | 23.918 | 2.87 | 15.44 | 15.902 | 372.28 | 291.92 | 0.399 | 0 | 50 | 7 | 1 | 34.53
90.83 | 23.918 | 2.87 | 15.44 | 15.902 | 372.28 | 291.92 | 0.399 | 0 | 50 | 28 | 1 | 44.89
81.975 | 23.265 | 2.525 | 18.3 | 13.48 | 386.07 | 292.98 | 0.368 | 58800000 | 20 | 1 | 1 | 40.93
81.975 | 23.265 | 2.525 | 18.3 | 13.48 | 386.07 | 292.98 | 0.368 | 58800000 | 20 | 3 | 1 | 44.22
81.975 | 23.265 | 2.525 | 18.3 | 13.48 | 386.07 | 292.98 | 0.368 | 58800000 | 20 | 7 | 1 | 55.24
81.975 | 23.265 | 2.525 | 18.3 | 13.48 | 386.07 | 292.98 | 0.368 | 58800000 | 20 | 28 | 1 | 62.25
83.945 | 23.265 | 2.525 | 18.3 | 14.24 | 345.04 | 300.71 | 0.337 | 0 | 50 | 1 | 1 | 33.02
83.945 | 23.265 | 2.525 | 18.3 | 14.24 | 345.04 | 300.71 | 0.337 | 0 | 50 | 3 | 1 | 38.36
83.945 | 23.265 | 2.525 | 18.3 | 14.24 | 345.04 | 300.71 | 0.337 | 0 | 50 | 7 | 1 | 48.25
83.945 | 23.265 | 2.525 | 18.3 | 14.24 | 345.04 | 300.71 | 0.337 | 0 | 50 | 28 | 1 | 57.84
79.23 | 13.21 | 1.97 | 35.68 | 22.77 | 441.54 | 252.73 | 0.513 | 92400000 | 20 | 3 | 2 | 54.1104
79.23 | 13.21 | 1.97 | 35.68 | 22.77 | 441.54 | 252.73 | 0.513 | 92400000 | 20 | 7 | 2 | 57.6687
79.23 | 13.21 | 1.97 | 35.68 | 22.77 | 441.54 | 252.73 | 0.513 | 92400000 | 20 | 28 | 2 | 60.1227
79.23 | 13.21 | 1.97 | 35.68 | 22.77 | 441.54 | 252.73 | 0.513 | 92400000 | 20 | 90 | 2 | 63.0675
81.914 | 12.591 | 1.898 | 33.93 | 22.757 | 441.54 | 252.73 | 0.513 | 92400000 | 20 | 3 | 2 | 55.092
81.914 | 12.591 | 1.898 | 33.93 | 22.757 | 441.54 | 252.73 | 0.513 | 92400000 | 20 | 7 | 2 | 58.2822
81.914 | 12.591 | 1.898 | 33.93 | 22.757 | 441.54 | 252.73 | 0.513 | 92400000 | 20 | 28 | 2 | 61.1043
81.914 | 12.591 | 1.898 | 33.93 | 22.757 | 441.54 | 252.73 | 0.513 | 92400000 | 20 | 90 | 2 | 65.1534
84.543 | 11.985 | 1.827 | 32.216 | 22.744 | 441.54 | 252.73 | 0.513 | 92400000 | 20 | 3 | 2 | 57.3006
84.543 | 11.985 | 1.827 | 32.216 | 22.744 | 441.54 | 252.73 | 0.513 | 92400000 | 20 | 7 | 2 | 59.2638
84.543 | 11.985 | 1.827 | 32.216 | 22.744 | 441.54 | 252.73 | 0.513 | 92400000 | 20 | 28 | 2 | 63.8037
84.543 | 11.985 | 1.827 | 32.216 | 22.744 | 441.54 | 252.73 | 0.513 | 92400000 | 20 | 90 | 2 | 67.1166
87.281 | 11.353 | 1.754 | 30.43 | 22.731 | 441.54 | 252.73 | 0.513 | 92400000 | 20 | 3 | 2 | 59.7546
87.281 | 11.353 | 1.754 | 30.43 | 22.731 | 441.54 | 252.73 | 0.513 | 92400000 | 20 | 7 | 2 | 62.2086
87.281 | 11.353 | 1.754 | 30.43 | 22.731 | 441.54 | 252.73 | 0.513 | 92400000 | 20 | 28 | 2 | 67.2393
87.281 | 11.353 | 1.754 | 30.43 | 22.731 | 441.54 | 252.73 | 0.513 | 92400000 | 20 | 90 | 2 | 69.3252
89.991 | 10.728 | 1.681 | 28.662 | 22.718 | 441.54 | 252.73 | 0.513 | 92400000 | 20 | 3 | 2 | 53.2515
89.991 | 10.728 | 1.681 | 28.662 | 22.718 | 441.54 | 252.73 | 0.513 | 92400000 | 20 | 7 | 2 | 55.2147
89.991 | 10.728 | 1.681 | 28.662 | 22.718 | 441.54 | 252.73 | 0.513 | 92400000 | 20 | 28 | 2 | 58.1595
89.991 | 10.728 | 1.681 | 28.662 | 22.718 | 441.54 | 252.73 | 0.513 | 92400000 | 20 | 90 | 2 | 63.0675
92.648 | 10.115 | 1.61 | 26.93 | 22.705 | 441.54 | 252.73 | 0.513 | 92400000 | 20 | 3 | 2 | 51.1656
92.648 | 10.115 | 1.61 | 26.93 | 22.705 | 441.54 | 252.73 | 0.513 | 92400000 | 20 | 7 | 2 | 52.3926
92.648 | 10.115 | 1.61 | 26.93 | 22.705 | 441.54 | 252.73 | 0.513 | 92400000 | 20 | 28 | 2 | 54.7239
92.648 | 10.115 | 1.61 | 26.93 | 22.705 | 441.54 | 252.73 | 0.513 | 92400000 | 20 | 90 | 2 | 56.5644
95.304 | 9.502 | 1.539 | 25.198 | 22.692 | 441.54 | 252.73 | 0.513 | 92400000 | 20 | 3 | 2 | 48.4663
95.304 | 9.502 | 1.539 | 25.198 | 22.692 | 441.54 | 252.73 | 0.513 | 92400000 | 20 | 7 | 2 | 49.816
95.304 | 9.502 | 1.539 | 25.198 | 22.692 | 441.54 | 252.73 | 0.513 | 92400000 | 20 | 28 | 2 | 51.1656
95.304 | 9.502 | 1.539 | 25.198 | 22.692 | 441.54 | 252.73 | 0.513 | 92400000 | 20 | 90 | 2 | 53.1288
90.63 | 19.185 | 1.878 | 28.845 | 23.753 | 207.04 | 310.57 | 0.614 | 0 | 50 | 7 | 1 | 10.4902
90.63 | 19.185 | 1.878 | 28.845 | 23.753 | 207.04 | 310.57 | 0.614 | 0 | 50 | 28 | 1 | 12.4762
90.63 | 19.185 | 1.878 | 28.845 | 23.753 | 207.04 | 310.57 | 0.614 | 0 | 50 | 56 | 1 | 13.5115
90.63 | 19.185 | 1.878 | 28.845 | 23.753 | 207.04 | 310.57 | 0.614 | 0 | 50 | 90 | 1 | 14.0101
93.98 | 19.185 | 1.878 | 28.845 | 25.433 | 206.22 | 309.35 | 0.619 | 0 | 50 | 7 | 1 | 10.9569
93.98 | 19.185 | 1.878 | 28.845 | 25.433 | 206.22 | 309.35 | 0.619 | 0 | 50 | 28 | 1 | 11.4552
93.98 | 19.185 | 1.878 | 28.845 | 25.433 | 206.22 | 309.35 | 0.619 | 0 | 50 | 56 | 1 | 11.9541
93.98 | 19.185 | 1.878 | 28.845 | 25.433 | 206.22 | 309.35 | 0.619 | 0 | 50 | 90 | 1 | 12.4524
96.51 | 19.185 | 1.878 | 28.845 | 26.693 | 205.62 | 308.39 | 0.622 | 0 | 50 | 7 | 1 | 10.0192
96.51 | 19.185 | 1.878 | 28.845 | 26.693 | 205.62 | 308.39 | 0.622 | 0 | 50 | 28 | 1 | 11.0138
96.51 | 19.185 | 1.878 | 28.845 | 26.693 | 205.62 | 308.39 | 0.622 | 0 | 50 | 56 | 1 | 10.9747
96.51 | 19.185 | 1.878 | 28.845 | 26.693 | 205.62 | 308.39 | 0.622 | 0 | 50 | 90 | 1 | 11.9685
98.48 | 19.185 | 1.878 | 28.845 | 27.673 | 205.13 | 307.7 | 0.625 | 0 | 50 | 7 | 1 | 9.03953
98.48 | 19.185 | 1.878 | 28.845 | 27.673 | 205.13 | 307.7 | 0.625 | 0 | 50 | 28 | 1 | 9.53802
98.48 | 19.185 | 1.878 | 28.845 | 27.673 | 205.13 | 307.7 | 0.625 | 0 | 50 | 56 | 1 | 9.9951
98.48 | 19.185 | 1.878 | 28.845 | 27.673 | 205.13 | 307.7 | 0.625 | 0 | 50 | 90 | 1 | 11.031
100.04 | 19.185 | 1.878 | 28.845 | 28.453 | 204.72 | 307.09 | 0.627 | 0 | 50 | 7 | 1 | 7.97818
100.04 | 19.185 | 1.878 | 28.845 | 28.453 | 204.72 | 307.09 | 0.627 | 0 | 50 | 28 | 1 | 8.47597
100.04 | 19.185 | 1.878 | 28.845 | 28.453 | 204.72 | 307.09 | 0.627 | 0 | 50 | 56 | 1 | 10.0491
100.04 | 19.185 | 1.878 | 28.845 | 28.453 | 204.72 | 307.09 | 0.627 | 0 | 50 | 90 | 1 | 10.5058
101.33 | 19.185 | 1.878 | 28.845 | 29.103 | 204.42 | 306.63 | 0.629 | 0 | 50 | 7 | 1 | 7.53562
101.33 | 19.185 | 1.878 | 28.845 | 29.103 | 204.42 | 306.63 | 0.629 | 0 | 50 | 28 | 1 | 8.03376
101.33 | 19.185 | 1.878 | 28.845 | 29.103 | 204.42 | 306.63 | 0.629 | 0 | 50 | 56 | 1 | 9.56522
101.33 | 19.185 | 1.878 | 28.845 | 29.103 | 204.42 | 306.63 | 0.629 | 0 | 50 | 90 | 1 | 10.022
90.63 | 19.185 | 1.878 | 28.845 | 23.753 | 204.42 | 306.63 | 0.619 | 0 | 50 | 7 | 1 | 23.9905
90.63 | 19.185 | 1.878 | 28.845 | 23.753 | 204.42 | 306.63 | 0.619 | 0 | 50 | 28 | 1 | 25.9967
90.63 | 19.185 | 1.878 | 28.845 | 23.753 | 204.42 | 306.63 | 0.619 | 0 | 50 | 56 | 1 | 27.4614
90.63 | 19.185 | 1.878 | 28.845 | 23.753 | 204.42 | 306.63 | 0.619 | 0 | 50 | 90 | 1 | 28.4623
93.98 | 19.185 | 1.878 | 28.845 | 25.433 | 203.97 | 305.98 | 0.623 | 0 | 50 | 7 | 1 | 22.4234
93.98 | 19.185 | 1.878 | 28.845 | 25.433 | 203.97 | 305.98 | 0.623 | 0 | 50 | 28 | 1 | 26.4399
93.98 | 19.185 | 1.878 | 28.845 | 25.433 | 203.97 | 305.98 | 0.623 | 0 | 50 | 56 | 1 | 26.8994
93.98 | 19.185 | 1.878 | 28.845 | 25.433 | 203.97 | 305.98 | 0.623 | 0 | 50 | 90 | 1 | 27.8234
96.51 | 19.185 | 1.878 | 28.845 | 26.693 | 203.63 | 301.61 | 0.626 | 0 | 50 | 7 | 1 | 18.3819
96.51 | 19.185 | 1.878 | 28.845 | 26.693 | 203.63 | 301.61 | 0.626 | 0 | 50 | 28 | 1 | 23.8675
96.51 | 19.185 | 1.878 | 28.845 | 26.693 | 203.63 | 301.61 | 0.626 | 0 | 50 | 56 | 1 | 24.4048
96.51 | 19.185 | 1.878 | 28.845 | 26.693 | 203.63 | 301.61 | 0.626 | 0 | 50 | 90 | 1 | 25.8698
98.48 | 19.185 | 1.878 | 28.845 | 27.673 | 203.37 | 305.06 | 0.628 | 0 | 50 | 7 | 1 | 17.3565
98.48 | 19.185 | 1.878 | 28.845 | 27.673 | 203.37 | 305.06 | 0.628 | 0 | 50 | 28 | 1 | 20.909
98.48 | 19.185 | 1.878 | 28.845 | 27.673 | 203.37 | 305.06 | 0.628 | 0 | 50 | 56 | 1 | 22.838
98.48 | 19.185 | 1.878 | 28.845 | 27.673 | 203.37 | 305.06 | 0.628 | 0 | 50 | 90 | 1 | 24.303
100.04 | 19.185 | 1.878 | 28.845 | 28.453 | 203.15 | 304.75 | 0.63 | 0 | 50 | 7 | 1 | 13.8567
100.04 | 19.185 | 1.878 | 28.845 | 28.453 | 203.15 | 304.75 | 0.63 | 0 | 50 | 28 | 1 | 16.8676
100.04 | 19.185 | 1.878 | 28.845 | 28.453 | 203.15 | 304.75 | 0.63 | 0 | 50 | 56 | 1 | 18.3332
100.04 | 19.185 | 1.878 | 28.845 | 28.453 | 203.15 | 304.75 | 0.63 | 0 | 50 | 90 | 1 | 21.2673
101.33 | 19.185 | 1.878 | 28.845 | 29.103 | 203 | 304.48 | 0.631 | 0 | 50 | 7 | 1 | 12.4445
101.33 | 19.185 | 1.878 | 28.845 | 29.103 | 203 | 304.48 | 0.631 | 0 | 50 | 28 | 1 | 12.9032
101.33 | 19.185 | 1.878 | 28.845 | 29.103 | 203 | 304.48 | 0.631 | 0 | 50 | 56 | 1 | 13.8277
101.33 | 19.185 | 1.878 | 28.845 | 29.103 | 203 | 304.48 | 0.631 | 0 | 50 | 90 | 1 | 16.2977
90.63 | 19.185 | 1.878 | 28.845 | 23.753 | 202.13 | 303.22 | 0.621 | 0 | 50 | 7 | 1 | 34.9184
90.63 | 19.185 | 1.878 | 28.845 | 23.753 | 202.13 | 303.22 | 0.621 | 0 | 50 | 28 | 1 | 38.5173
90.63 | 19.185 | 1.878 | 28.845 | 23.753 | 202.13 | 303.22 | 0.621 | 0 | 50 | 56 | 1 | 40.4955
90.63 | 19.185 | 1.878 | 28.845 | 23.753 | 202.13 | 303.22 | 0.621 | 0 | 50 | 90 | 1 | 40.9702
93.98 | 19.185 | 1.878 | 28.845 | 25.433 | 202.02 | 303.03 | 0.624 | 0 | 50 | 7 | 1 | 31.8475
93.98 | 19.185 | 1.878 | 28.845 | 25.433 | 202.02 | 303.03 | 0.624 | 0 | 50 | 28 | 1 | 36.9526
93.98 | 19.185 | 1.878 | 28.845 | 25.433 | 202.02 | 303.03 | 0.624 | 0 | 50 | 56 | 1 | 38.9304
93.98 | 19.185 | 1.878 | 28.845 | 25.433 | 202.02 | 303.03 | 0.624 | 0 | 50 | 90 | 1 | 40.561
96.51 | 19.185 | 1.878 | 28.845 | 26.693 | 201.91 | 302.87 | 0.627 | 0 | 50 | 7 | 1 | 30.3997
96.51 | 19.185 | 1.878 | 28.845 | 26.693 | 201.91 | 302.87 | 0.627 | 0 | 50 | 28 | 1 | 35.5006
96.51 | 19.185 | 1.878 | 28.845 | 26.693 | 201.91 | 302.87 | 0.627 | 0 | 50 | 56 | 1 | 35.9753
96.51 | 19.185 | 1.878 | 28.845 | 26.693 | 201.91 | 302.87 | 0.627 | 0 | 50 | 90 | 1 | 38.6472
98.48 | 19.185 | 1.878 | 28.845 | 27.673 | 201.84 | 302.8 | 0.629 | 0 | 50 | 7 | 1 | 28.5989
98.48 | 19.185 | 1.878 | 28.845 | 27.673 | 201.84 | 302.8 | 0.629 | 0 | 50 | 28 | 1 | 33.5856
98.48 | 19.185 | 1.878 | 28.845 | 27.673 | 201.84 | 302.8 | 0.629 | 0 | 50 | 56 | 1 | 35.565
98.48 | 19.185 | 1.878 | 28.845 | 27.673 | 201.84 | 302.8 | 0.629 | 0 | 50 | 90 | 1 | 36.0389
100.04 | 19.185 | 1.878 | 28.845 | 28.453 | 201.8 | 302.68 | 0.631 | 0 | 50 | 7 | 1 | 23.5612
100.04 | 19.185 | 1.878 | 28.845 | 28.453 | 201.8 | 302.68 | 0.631 | 0 | 50 | 28 | 1 | 28.2022
100.04 | 19.185 | 1.878 | 28.845 | 28.453 | 201.8 | 302.68 | 0.631 | 0 | 50 | 56 | 1 | 31.221
100.04 | 19.185 | 1.878 | 28.845 | 28.453 | 201.8 | 302.68 | 0.631 | 0 | 50 | 90 | 1 | 32.7358
101.33 | 19.185 | 1.878 | 28.845 | 29.103 | 201.76 | 302.61 | 0.612 | 0 | 50 | 7 | 1 | 22.2257
101.33 | 19.185 | 1.878 | 28.845 | 29.103 | 201.76 | 302.61 | 0.612 | 0 | 50 | 28 | 1 | 26.2869
101.33 | 19.185 | 1.878 | 28.845 | 29.103 | 201.76 | 302.61 | 0.612 | 0 | 50 | 56 | 1 | 27.8033
101.33 | 19.185 | 1.878 | 28.845 | 29.103 | 201.76 | 302.61 | 0.612 | 0 | 50 | 90 | 1 | 21.7961
90.63 | 19.185 | 1.878 | 28.845 | 23.753 | 200.15 | 300.19 | 0.621 | 0 | 50 | 7 | 1 | 45.2459
90.63 | 19.185 | 1.878 | 28.845 | 23.753 | 200.15 | 300.19 | 0.621 | 0 | 50 | 28 | 1 | 49.8769
90.63 | 19.185 | 1.878 | 28.845 | 23.753 | 200.15 | 300.19 | 0.621 | 0 | 50 | 56 | 1 | 51.7408
90.63 | 19.185 | 1.878 | 28.845 | 23.753 | 200.15 | 300.19 | 0.621 | 0 | 50 | 90 | 1 | 53.2922
93.98 | 19.185 | 1.878 | 28.845 | 25.433 | 200.3 | 300.46 | 0.625 | 0 | 50 | 7 | 1 | 42.7086
93.98 | 19.185 | 1.878 | 28.845 | 25.433 | 200.3 | 300.46 | 0.625 | 0 | 50 | 28 | 1 | 47.3402
93.98 | 19.185 | 1.878 | 28.845 | 25.433 | 200.3 | 300.46 | 0.625 | 0 | 50 | 56 | 1 | 48.8926
93.98 | 19.185 | 1.878 | 28.845 | 25.433 | 200.3 | 300.46 | 0.625 | 0 | 50 | 90 | 1 | 49.2176
96.51 | 19.185 | 1.878 | 28.845 | 26.693 | 200.41 | 300.61 | 0.627 | 0 | 50 | 7 | 1 | 38.0186
96.51 | 19.185 | 1.878 | 28.845 | 26.693 | 200.41 | 300.61 | 0.627 | 0 | 50 | 28 | 1 | 44.8013
96.51 | 19.185 | 1.878 | 28.845 | 26.693 | 200.41 | 300.61 | 0.627 | 0 | 50 | 56 | 1 | 47.8911
96.51 | 19.185 | 1.878 | 28.845 | 26.693 | 200.41 | 300.61 | 0.627 | 0 | 50 | 90 | 1 | 48.8347
98.48 | 19.185 | 1.878 | 28.845 | 27.673 | 200.52 | 300.77 | 0.629 | 0 | 50 | 7 | 1 | 35.6341
98.48 | 19.185 | 1.878 | 28.845 | 27.673 | 200.52 | 300.77 | 0.629 | 0 | 50 | 28 | 1 | 43.6449
98.48 | 19.185 | 1.878 | 28.845 | 27.673 | 200.52 | 300.77 | 0.629 | 0 | 50 | 56 | 1 | 44.8929
98.48 | 19.185 | 1.878 | 28.845 | 27.673 | 200.52 | 300.77 | 0.629 | 0 | 50 | 90 | 1 | 46.1388
100.04 | 19.185 | 1.878 | 28.845 | 28.453 | 200.6 | 300.88 | 0.631 | 0 | 50 | 7 | 1 | 33.7096
100.04 | 19.185 | 1.878 | 28.845 | 28.453 | 200.6 | 300.88 | 0.631 | 0 | 50 | 28 | 1 | 40.4923
100.04 | 19.185 | 1.878 | 28.845 | 28.453 | 200.6 | 300.88 | 0.631 | 0 | 50 | 56 | 1 | 44.0485
100.04 | 19.185 | 1.878 | 28.845 | 28.453 | 200.6 | 300.88 | 0.631 | 0 | 50 | 90 | 1 | 45.5994
101.33 | 19.185 | 1.878 | 28.845 | 29.103 | 200.64 | 301 | 0.632 | 0 | 50 | 7 | 1 | 34.7065
101.33 | 19.185 | 1.878 | 28.845 | 29.103 | 200.64 | 301 | 0.632 | 0 | 50 | 28 | 1 | 39.1869
101.33 | 19.185 | 1.878 | 28.845 | 29.103 | 200.64 | 301 | 0.632 | 0 | 50 | 56 | 1 | 43.8168
101.33 | 19.185 | 1.878 | 28.845 | 29.103 | 200.64 | 301 | 0.632 | 0 | 50 | 90 | 1 | 44.2929
90.63 | 19.185 | 1.878 | 28.845 | 23.753 | 198.35 | 297.55 | 0.619 | 0 | 50 | 7 | 1 | 55.3153
90.63 | 19.185 | 1.878 | 28.845 | 23.753 | 198.35 | 297.55 | 0.619 | 0 | 50 | 28 | 1 | 57.8378
90.63 | 19.185 | 1.878 | 28.845 | 23.753 | 198.35 | 297.55 | 0.619 | 0 | 50 | 56 | 1 | 60.3604
90.63 | 19.185 | 1.878 | 28.845 | 23.753 | 198.35 | 297.55 | 0.619 | 0 | 50 | 90 | 1 | 60.7207
93.98 | 19.185 | 1.878 | 28.845 | 25.433 | 198.76 | 298.16 | 0.623 | 0 | 50 | 7 | 1 | 53.8739
93.98 | 19.185 | 1.878 | 28.845 | 25.433 | 198.76 | 298.16 | 0.623 | 0 | 50 | 28 | 1 | 56.2162
93.98 | 19.185 | 1.878 | 28.845 | 25.433 | 198.76 | 298.16 | 0.623 | 0 | 50 | 56 | 1 | 56.9369
93.98 | 19.185 | 1.878 | 28.845 | 25.433 | 198.76 | 298.16 | 0.623 | 0 | 50 | 90 | 1 | 57.8378
96.51 | 19.185 | 1.878 | 28.845 | 26.693 | 199.1 | 298.62 | 0.626 | 0 | 50 | 7 | 1 | 49.3694
96.51 | 19.185 | 1.878 | 28.845 | 26.693 | 199.1 | 298.62 | 0.626 | 0 | 50 | 28 | 1 | 54.2342
96.51 | 19.185 | 1.878 | 28.845 | 26.693 | 199.1 | 298.62 | 0.626 | 0 | 50 | 56 | 1 | 52.973
96.51 | 19.185 | 1.878 | 28.845 | 26.693 | 199.1 | 298.62 | 0.626 | 0 | 50 | 90 | 1 | 53.3333
98.48 | 19.185 | 1.878 | 28.845 | 27.673 | 199.33 | 299 | 0.628 | 0 | 50 | 7 | 1 | 47.027
98.48 | 19.185 | 1.878 | 28.845 | 27.673 | 199.33 | 299 | 0.628 | 0 | 50 | 28 | 1 | 52.4324
98.48 | 19.185 | 1.878 | 28.845 | 27.673 | 199.33 | 299 | 0.628 | 0 | 50 | 56 | 1 | 52.973
98.48 | 19.185 | 1.878 | 28.845 | 27.673 | 199.33 | 299 | 0.628 | 0 | 50 | 90 | 1 | 52.973
100.04 | 19.185 | 1.878 | 28.845 | 28.453 | 199.51 | 299.27 | 0.63 | 0 | 50 | 7 | 1 | 46.4865
100.04 | 19.185 | 1.878 | 28.845 | 28.453 | 199.51 | 299.27 | 0.63 | 0 | 50 | 28 | 1 | 52.7928
100.04 | 19.185 | 1.878 | 28.845 | 28.453 | 199.51 | 299.27 | 0.63 | 0 | 50 | 56 | 1 | 55.8559
100.04 | 19.185 | 1.878 | 28.845 | 28.453 | 199.51 | 299.27 | 0.63 | 0 | 50 | 90 | 1 | 58.018
101.33 | 19.185 | 1.878 | 28.845 | 29.103 | 199.7 | 299.54 | 0.632 | 0 | 50 | 7 | 1 | 42.3423
101.33 | 19.185 | 1.878 | 28.845 | 29.103 | 199.7 | 299.54 | 0.632 | 0 | 50 | 28 | 1 | 47.7477
101.33 | 19.185 | 1.878 | 28.845 | 29.103 | 199.7 | 299.54 | 0.632 | 0 | 50 | 56 | 1 | 52.4324
101.33 | 19.185 | 1.878 | 28.845 | 29.103 | 199.7 | 299.54 | 0.632 | 0 | 50 | 90 | 1 | 53.5135
90.63 | 19.185 | 1.878 | 28.845 | 23.753 | 196.78 | 295.17 | 0.617 | 0 | 50 | 7 | 1 | 56.3916
90.63 | 19.185 | 1.878 | 28.845 | 23.753 | 196.78 | 295.17 | 0.617 | 0 | 50 | 28 | 1 | 59.1157
90.63 | 19.185 | 1.878 | 28.845 | 23.753 | 196.78 | 295.17 | 0.617 | 0 | 50 | 56 | 1 | 59.8523
90.63 | 19.185 | 1.878 | 28.845 | 23.753 | 196.78 | 295.17 | 0.617 | 0 | 50 | 90 | 1 | 62.5768
93.98 | 19.185 | 1.878 | 28.845 | 25.433 | 197.42 | 296.13 | 0.621 | 0 | 50 | 7 | 1 | 55.903
93.98 | 19.185 | 1.878 | 28.845 | 25.433 | 197.42 | 296.13 | 0.621 | 0 | 50 | 28 | 1 | 57.9035
93.98 | 19.185 | 1.878 | 28.845 | 25.433 | 197.42 | 296.13 | 0.621 | 0 | 50 | 56 | 1 | 60.6322
93.98 | 19.185 | 1.878 | 28.845 | 25.433 | 197.42 | 296.13 | 0.621 | 0 | 50 | 90 | 1 | 61.0026
96.51 | 19.185 | 1.878 | 28.845 | 26.693 | 197.9 | 296.86 | 0.624 | 0 | 50 | 7 | 1 | 50.5275
96.51 | 19.185 | 1.878 | 28.845 | 26.693 | 197.9 | 296.86 | 0.624 | 0 | 50 | 28 | 1 | 57.597
96.51 | 19.185 | 1.878 | 28.845 | 26.693 | 197.9 | 296.86 | 0.624 | 0 | 50 | 56 | 1 | 57.9705
96.51 | 19.185 | 1.878 | 28.845 | 26.693 | 197.9 | 296.86 | 0.624 | 0 | 50 | 90 | 1 | 57.9805
98.48 | 19.185 | 1.878 | 28.845 | 27.673 | 198.28 | 297.39 | 0.627 | 0 | 50 | 7 | 1 | 50.2199
98.48 | 19.185 | 1.878 | 28.845 | 27.673 | 198.28 | 297.39 | 0.627 | 0 | 50 | 28 | 1 | 56.205
98.48 | 19.185 | 1.878 | 28.845 | 27.673 | 198.28 | 297.39 | 0.627 | 0 | 50 | 56 | 1 | 57.4815
98.48 | 19.185 | 1.878 | 28.845 | 27.673 | 198.28 | 297.39 | 0.627 | 0 | 50 | 90 | 1 | 58.0341
100.04 | 19.185 | 1.878 | 28.845 | 28.453 | 198.58 | 297.85 | 0.629 | 0 | 50 | 7 | 1 | 45.5699
100.04 | 19.185 | 1.878 | 28.845 | 28.453 | 198.58 | 297.85 | 0.629 | 0 | 50 | 28 | 1 | 54.9901
100.04 | 19.185 | 1.878 | 28.845 | 28.453 | 198.58 | 297.85 | 0.629 | 0 | 50 | 56 | 1 | 58.0766
100.04 | 19.185 | 1.878 | 28.845 | 28.453 | 198.58 | 297.85 | 0.629 | 0 | 50 | 90 | 1 | 59.174
101.33 | 19.185 | 1.878 | 28.845 | 29.103 | 198.8 | 298.24 | 0.63 | 0 | 50 | 7 | 1 | 43.0876
101.33 | 19.185 | 1.878 | 28.845 | 29.103 | 198.8 | 298.24 | 0.63 | 0 | 50 | 28 | 1 | 49.2549
101.33 | 19.185 | 1.878 | 28.845 | 29.103 | 198.8 | 298.24 | 0.63 | 0 | 50 | 56 | 1 | 53.6076
101.33 | 19.185 | 1.878 | 28.845 | 29.103 | 198.8 | 298.24 | 0.63 | 0 | 50 | 90 | 1 | 56.1507
79.87 | 14.11 | 0.92 | 36.52 | 22.35 | 390.91 | 259.62 | 0.295 | 0 | 50 | 7 | 1 | 30.33
79.87 | 14.11 | 0.92 | 36.52 | 22.35 | 390.91 | 259.62 | 0.295 | 0 | 50 | 28 | 1 | 43.17
84.816 | 13.044 | 2.562 | 31.74 | 22.42 | 390.91 | 259.62 | 0.295 | 0 | 50 | 7 | 1 | 26.25
84.816 | 13.044 | 2.562 | 31.74 | 22.42 | 390.91 | 259.62 | 0.295 | 0 | 50 | 28 | 1 | 40.13
89.762 | 11.978 | 4.204 | 26.96 | 22.49 | 390.91 | 259.62 | 0.295 | 0 | 50 | 7 | 1 | 23.09
89.762 | 11.978 | 4.204 | 26.96 | 22.49 | 390.91 | 259.62 | 0.295 | 0 | 50 | 28 | 1 | 36.54
94.708 | 10.912 | 5.846 | 22.18 | 22.56 | 390.91 | 259.62 | 0.295 | 0 | 50 | 7 | 1 | 17.74
94.708 | 10.912 | 5.846 | 22.18 | 22.56 | 390.91 | 259.62 | 0.295 | 0 | 50 | 28 | 1 | 28.77
99.654 | 9.846 | 7.488 | 17.4 | 22.63 | 390.91 | 259.62 | 0.295 | 0 | 50 | 7 | 1 | 15.47
99.654 | 9.846 | 7.488 | 17.4 | 22.63 | 390.91 | 259.62 | 0.295 | 0 | 50 | 28 | 1 | 22.89
104.6 | 8.78 | 9.13 | 12.62 | 22.7 | 390.91 | 259.62 | 0.295 | 0 | 50 | 7 | 1 | 11.52
104.6 | 8.78 | 9.13 | 12.62 | 22.7 | 390.91 | 259.62 | 0.295 | 0 | 50 | 28 | 1 | 20.07
79.87 | 14.11 | 0.92 | 36.52 | 22.35 | 390.91 | 259.62 | 0.283 | 0 | 50 | 7 | 1 | 33.33
79.87 | 14.11 | 0.92 | 36.52 | 22.35 | 390.91 | 259.62 | 0.283 | 0 | 50 | 28 | 1 | 45.57
84.816 | 13.044 | 2.562 | 31.74 | 22.42 | 390.91 | 259.62 | 0.283 | 0 | 50 | 7 | 1 | 28.79
84.816 | 13.044 | 2.562 | 31.74 | 22.42 | 390.91 | 259.62 | 0.283 | 0 | 50 | 28 | 1 | 42.81
89.762 | 11.978 | 4.204 | 26.96 | 22.49 | 390.91 | 259.62 | 0.283 | 0 | 50 | 7 | 1 | 24.35
89.762 | 11.978 | 4.204 | 26.96 | 22.49 | 390.91 | 259.62 | 0.283 | 0 | 50 | 28 | 1 | 38.4
94.708 | 10.912 | 5.846 | 22.18 | 22.56 | 390.91 | 259.62 | 0.283 | 0 | 50 | 7 | 1 | 21.04
94.708 | 10.912 | 5.846 | 22.18 | 22.56 | 390.91 | 259.62 | 0.283 | 0 | 50 | 28 | 1 | 33.55
99.654 | 9.846 | 7.488 | 17.4 | 22.63 | 390.91 | 259.62 | 0.283 | 0 | 50 | 7 | 1 | 18.39
99.654 | 9.846 | 7.488 | 17.4 | 22.63 | 390.91 | 259.62 | 0.283 | 0 | 50 | 28 | 1 | 27.11
104.6 | 8.78 | 9.13 | 12.62 | 22.7 | 390.91 | 259.62 | 0.283 | 0 | 50 | 7 | 1 | 14.03
104.6 | 8.78 | 9.13 | 12.62 | 22.7 | 390.91 | 259.62 | 0.283 | 0 | 50 | 28 | 1 | 23.68
79.87 | 14.11 | 0.92 | 36.52 | 22.35 | 390.91 | 259.62 | 0.27 | 0 | 50 | 7 | 1 | 29.99
79.87 | 14.11 | 0.92 | 36.52 | 22.35 | 390.91 | 259.62 | 0.27 | 0 | 50 | 28 | 1 | 42.49
84.816 | 13.044 | 2.562 | 31.74 | 22.42 | 390.91 | 259.62 | 0.27 | 0 | 50 | 7 | 1 | 25.57
84.816 | 13.044 | 2.562 | 31.74 | 22.42 | 390.91 | 259.62 | 0.27 | 0 | 50 | 28 | 1 | 39.95
89.762 | 11.978 | 4.204 | 26.96 | 22.49 | 390.91 | 259.62 | 0.27 | 0 | 50 | 7 | 1 | 23.24
89.762 | 11.978 | 4.204 | 26.96 | 22.49 | 390.91 | 259.62 | 0.27 | 0 | 50 | 28 | 1 | 36.11
94.708 | 10.912 | 5.846 | 22.18 | 22.56 | 390.91 | 259.62 | 0.27 | 0 | 50 | 7 | 1 | 18.13
94.708 | 10.912 | 5.846 | 22.18 | 22.56 | 390.91 | 259.62 | 0.27 | 0 | 50 | 28 | 1 | 29.21
99.654 | 9.846 | 7.488 | 17.4 | 22.63 | 390.91 | 259.62 | 0.27 | 0 | 50 | 7 | 1 | 14.22
99.654 | 9.846 | 7.488 | 17.4 | 22.63 | 390.91 | 259.62 | 0.27 | 0 | 50 | 28 | 1 | 21.33
104.6 | 8.78 | 9.13 | 12.62 | 22.7 | 390.91 | 259.62 | 0.27 | 0 | 50 | 7 | 1 | 10.86
104.6 | 8.78 | 9.13 | 12.62 | 22.7 | 390.91 | 259.62 | 0.27 | 0 | 50 | 28 | 1 | 19.42
65.14 | 13.96 | 15.64 | 25.79 | 16.6 | 425.76 | 182.14 | 0.276 | 0 | 50 | 28 | 2 | 36.3636
63.71 | 13.96 | 15.64 | 25.79 | 16.02 | 441.67 | 188.49 | 0.276 | 0 | 50 | 28 | 2 | 33.0303
62.27 | 13.96 | 15.64 | 25.79 | 15.43 | 458.71 | 194.44 | 0.276 | 0 | 50 | 28 | 2 | 25.6061
65.14 | 13.96 | 15.64 | 25.79 | 16.6 | 439.77 | 188.1 | 0.306 | 0 | 50 | 28 | 2 | 32.1212
63.71 | 13.96 | 15.64 | 25.79 | 16.02 | 454.92 | 194.05 | 0.307 | 0 | 50 | 28 | 2 | 31.3636
62.27 | 13.96 | 15.64 | 25.79 | 15.43 | 471.59 | 200 | 0.307 | 0 | 50 | 28 | 2 | 26.9697
65.14 | 13.96 | 15.64 | 25.79 | 16.6 | 451.14 | 193.25 | 0.336 | 0 | 50 | 28 | 2 | 31.3636
63.71 | 13.96 | 15.64 | 25.79 | 16.02 | 466.29 | 198.81 | 0.337 | 0 | 50 | 28 | 2 | 29.697
62.27 | 13.96 | 15.64 | 25.79 | 15.43 | 482.2 | 204.37 | 0.337 | 0 | 50 | 28 | 2 | 27.5758
65.14 | 13.96 | 15.64 | 25.79 | 16.6 | 460.61 | 197.22 | 0.366 | 0 | 50 | 28 | 2 | 25
63.71 | 13.96 | 15.64 | 25.79 | 16.02 | 475.38 | 202.78 | 0.367 | 0 | 50 | 28 | 2 | 20.9091
62.27 | 13.96 | 15.64 | 25.79 | 15.43 | 490.91 | 208.33 | 0.366 | 0 | 50 | 28 | 2 | 20.1515
65.14 | 13.96 | 15.64 | 25.79 | 16.6 | 426.52 | 182.54 | 0.231 | 0 | 50 | 28 | 2 | 35.303
63.71 | 13.96 | 15.64 | 25.79 | 16.02 | 442.42 | 188.49 | 0.231 | 0 | 50 | 28 | 2 | 31.8182
62.27 | 13.96 | 15.64 | 25.79 | 15.43 | 459.09 | 194.84 | 0.231 | 0 | 50 | 28 | 2 | 30.6061
65.14 | 13.96 | 15.64 | 25.79 | 16.6 | 440.53 | 188.49 | 0.256 | 0 | 50 | 28 | 2 | 35.7576
63.71 | 13.96 | 15.64 | 25.79 | 16.02 | 455.68 | 194.44 | 0.256 | 0 | 50 | 28 | 2 | 34.3939
62.27 | 13.96 | 15.64 | 25.79 | 15.43 | 471.97 | 200.4 | 0.256 | 0 | 50 | 28 | 2 | 33.0303
65.14 | 13.96 | 15.64 | 25.79 | 16.6 | 451.89 | 193.25 | 0.281 | 0 | 50 | 28 | 2 | 32.2727
63.71 | 13.96 | 15.64 | 25.79 | 16.02 | 466.67 | 199.21 | 0.281 | 0 | 50 | 28 | 2 | 32.8788
62.27 | 13.96 | 15.64 | 25.79 | 15.43 | 482.58 | 204.76 | 0.281 | 0 | 50 | 28 | 2 | 32.1212
65.14 | 13.96 | 15.64 | 25.79 | 16.6 | 461.36 | 197.62 | 0.306 | 0 | 50 | 28 | 2 | 18.7879
63.71 | 13.96 | 15.64 | 25.79 | 16.02 | 476.14 | 203.17 | 0.306 | 0 | 50 | 28 | 2 | 19.0909
62.27 | 13.96 | 15.64 | 25.79 | 15.43 | 491.67 | 208.33 | 0.306 | 0 | 50 | 28 | 2 | 15.7576
73.42 | 33.6 | 4 | 12.73 | 15.69 | 470.62 | 205.64 | 0.208 | 25200000 | 20 | 28 | 1 | 33.86
73.42 | 33.6 | 4 | 12.73 | 15.69 | 470.62 | 205.64 | 0.208 | 58800000 | 20 | 28 | 1 | 35.2
73.42 | 33.6 | 4 | 12.73 | 15.69 | 470.62 | 205.64 | 0.208 | 92400000 | 20 | 28 | 1 | 38.17
73.42 | 33.6 | 4 | 12.73 | 15.69 | 470.62 | 205.64 | 0.208 | 126000000 | 20 | 28 | 1 | 38.88
73.42 | 33.6 | 4 | 12.73 | 15.69 | 470.62 | 205.64 | 0.2 | 25200000 | 20 | 28 | 1 | 37.63
73.42 | 33.6 | 4 | 12.73 | 15.69 | 470.62 | 205.64 | 0.2 | 58800000 | 20 | 28 | 1 | 39.21
73.42 | 33.6 | 4 | 12.73 | 15.69 | 470.62 | 205.64 | 0.2 | 92400000 | 20 | 28 | 1 | 42.11
73.42 | 33.6 | 4 | 12.73 | 15.69 | 470.62 | 205.64 | 0.2 | 126000000 | 20 | 28 | 1 | 43.5
73.42 | 33.6 | 4 | 12.73 | 15.69 | 470.62 | 205.64 | 0.192 | 25200000 | 20 | 28 | 1 | 40.33
73.42 | 33.6 | 4 | 12.73 | 15.69 | 470.62 | 205.64 | 0.192 | 58800000 | 20 | 28 | 1 | 41.82
73.42 | 33.6 | 4 | 12.73 | 15.69 | 470.62 | 205.64 | 0.192 | 92400000 | 20 | 28 | 1 | 44.47
73.42 | 33.6 | 4 | 12.73 | 15.69 | 470.62 | 205.64 | 0.192 | 126000000 | 20 | 28 | 1 | 44.89
73.42 | 33.6 | 4 | 12.73 | 15.69 | 470.62 | 205.64 | 0.184 | 25200000 | 20 | 28 | 1 | 42.57
73.42 | 33.6 | 4 | 12.73 | 15.69 | 470.62 | 205.64 | 0.184 | 58800000 | 20 | 28 | 1 | 43.54
73.42 | 33.6 | 4 | 12.73 | 15.69 | 470.62 | 205.64 | 0.184 | 92400000 | 20 | 28 | 1 | 46.23
73.42 | 33.6 | 4 | 12.73 | 15.69 | 470.62 | 205.64 | 0.184 | 126000000 | 20 | 28 | 1 | 46.86
73.42 | 33.6 | 4 | 12.73 | 15.69 | 470.62 | 205.64 | 0.176 | 25200000 | 20 | 28 | 1 | 40.73
73.42 | 33.6 | 4 | 12.73 | 15.69 | 470.62 | 205.64 | 0.176 | 58800000 | 20 | 28 | 1 | 41.93
73.42 | 33.6 | 4 | 12.73 | 15.69 | 470.62 | 205.64 | 0.176 | 92400000 | 20 | 28 | 1 | 44.67
73.42 | 33.6 | 4 | 12.73 | 15.69 | 470.62 | 205.64 | 0.176 | 126000000 | 20 | 28 | 1 | 45.37
64.46 | 33.6 | 4 | 12.73 | 11.21 | 470.62 | 205.64 | 0.131 | 92400000 | 20 | 28 | 1 | 42.37
68.94 | 33.6 | 4 | 12.73 | 13.45 | 470.62 | 205.64 | 0.158 | 92400000 | 20 | 28 | 1 | 44.67
77.91 | 33.6 | 4 | 12.73 | 17.93 | 470.62 | 205.64 | 0.21 | 92400000 | 20 | 28 | 1 | 46.16
82.39 | 33.6 | 4 | 12.73 | 20.18 | 470.62 | 205.64 | 0.236 | 92400000 | 20 | 28 | 1 | 45.87
75.84 | 33.6 | 4 | 12.73 | 16.9 | 470.62 | 205.64 | 0.186 | 92400000 | 20 | 28 | 1 | 45.65
74.59 | 33.6 | 4 | 12.73 | 16.27 | 470.62 | 205.64 | 0.185 | 92400000 | 20 | 28 | 1 | 46.16
72.34 | 33.6 | 4 | 12.73 | 15.15 | 470.62 | 205.64 | 0.183 | 92400000 | 20 | 28 | 1 | 45.57
71.33 | 33.6 | 4 | 12.73 | 14.65 | 470.62 | 205.64 | 0.182 | 92400000 | 20 | 28 | 1 | 43.89
73.42 | 33.6 | 4 | 12.73 | 15.69 | 470.62 | 205.64 | 0.184 | 58800000 | 20 | 28 | 1 | 46.86
73.42 | 33.6 | 4 | 12.73 | 15.69 | 470.62 | 205.64 | 0.184 | 58800000 | 20 | 28 | 1 | 47.58
73.42 | 33.6 | 4 | 12.73 | 15.69 | 470.62 | 205.64 | 0.184 | 58800000 | 20 | 28 | 1 | 47.92
87.234 | 24.65 | 3.385 | 11.063 | 12.319 | 372.96 | 238.78 | 0.473 | 0 | 50 | 28 | 1 | 66.23
87.234 | 24.65 | 3.385 | 11.063 | 12.319 | 372.96 | 238.78 | 0.473 | 0 | 50 | 56 | 1 | 67.82
87.234 | 24.65 | 3.385 | 11.063 | 12.319 | 404.07 | 258.56 | 0.588 | 0 | 50 | 28 | 1 | 56.42
87.234 | 24.65 | 3.385 | 11.063 | 12.319 | 404.07 | 258.56 | 0.588 | 0 | 50 | 56 | 1 | 58.4
87.226 | 24.647 | 3.384 | 11.073 | 12.319 | 418.15 | 267.68 | 0.702 | 0 | 50 | 28 | 1 | 49.58
87.226 | 24.647 | 3.384 | 11.073 | 12.319 | 418.15 | 267.68 | 0.702 | 0 | 50 | 56 | 1 | 51.66
87.279 | 24.67 | 3.389 | 11.004 | 12.319 | 430.74 | 276.05 | 0.815 | 0 | 50 | 28 | 1 | 39.6
87.279 | 24.67 | 3.389 | 11.004 | 12.319 | 430.74 | 276.05 | 0.815 | 0 | 50 | 56 | 1 | 41.65
87.234 | 24.65 | 3.385 | 11.063 | 12.319 | 440.74 | 282.13 | 0.929 | 0 | 50 | 28 | 1 | 32.73
87.234 | 24.65 | 3.385 | 11.063 | 12.319 | 440.74 | 282.13 | 0.929 | 0 | 50 | 56 | 1 | 34.82
85.59 | 27.32 | 4.64 | 5.4 | 11.93 | 503.46 | 215.77 | 0.442 | 0 | 50 | 3 | 1 | 0
85.59 | 27.32 | 4.64 | 5.4 | 11.93 | 503.46 | 215.77 | 0.442 | 0 | 50 | 7 | 1 | 2.9
85.59 | 27.32 | 4.64 | 5.4 | 11.93 | 503.46 | 215.77 | 0.442 | 0 | 50 | 14 | 1 | 8.6
85.59 | 27.32 | 4.64 | 5.4 | 11.93 | 503.46 | 215.77 | 0.442 | 0 | 50 | 28 | 1 | 25.4
85.59 | 27.32 | 4.64 | 5.4 | 11.93 | 503.46 | 215.77 | 0.442 | 0 | 50 | 56 | 1 | 34.9
85.59 | 27.32 | 4.64 | 5.4 | 11.93 | 503.46 | 215.77 | 0.442 | 0 | 50 | 3 | 1 | 0
85.59 | 27.32 | 4.64 | 5.4 | 11.93 | 503.46 | 215.77 | 0.442 | 0 | 50 | 7 | 1 | 2.9
85.59 | 27.32 | 4.64 | 5.4 | 11.93 | 503.46 | 215.77 | 0.442 | 0 | 50 | 14 | 1 | 8.2
85.59 | 27.32 | 4.64 | 5.4 | 11.93 | 503.46 | 215.77 | 0.442 | 0 | 50 | 28 | 1 | 24.4
85.59 | 27.32 | 4.64 | 5.4 | 11.93 | 503.46 | 215.77 | 0.442 | 0 | 50 | 56 | 1 | 32.4
85.59 | 27.32 | 4.64 | 5.4 | 11.93 | 503.46 | 215.77 | 0.442 | 92400000 | 20 | 3 | 1 | 38.1
85.59 | 27.32 | 4.64 | 5.4 | 11.93 | 503.46 | 215.77 | 0.442 | 92400000 | 20 | 7 | 1 | 40.8
85.59 | 27.32 | 4.64 | 5.4 | 11.93 | 503.46 | 215.77 | 0.442 | 92400000 | 20 | 14 | 1 | 41.5
85.59 | 27.32 | 4.64 | 5.4 | 11.93 | 503.46 | 215.77 | 0.442 | 92400000 | 20 | 28 | 1 | 43.3
85.59 | 27.32 | 4.64 | 5.4 | 11.93 | 503.46 | 215.77 | 0.442 | 92400000 | 20 | 56 | 1 | 45.6
85.59 | 27.32 | 4.64 | 5.4 | 11.93 | 503.46 | 215.77 | 0.442 | 92400000 | 20 | 3 | 1 | 39.8
85.59 | 27.32 | 4.64 | 5.4 | 11.93 | 503.46 | 215.77 | 0.442 | 92400000 | 20 | 7 | 1 | 42.7
85.59 | 27.32 | 4.64 | 5.4 | 11.93 | 503.46 | 215.77 | 0.442 | 92400000 | 20 | 14 | 1 | 45.3
85.59 | 27.32 | 4.64 | 5.4 | 11.93 | 503.46 | 215.77 | 0.442 | 92400000 | 20 | 28 | 1 | 49.1
85.59 | 27.32 | 4.64 | 5.4 | 11.93 | 503.46 | 215.77 | 0.442 | 92400000 | 20 | 56 | 1 | 52.6
85.59 | 27.32 | 4.64 | 5.4 | 11.93 | 503.46 | 215.77 | 0.442 | 92400000 | 20 | 3 | 1 | 43.4
85.59 | 27.32 | 4.64 | 5.4 | 11.93 | 503.46 | 215.77 | 0.442 | 92400000 | 20 | 7 | 1 | 45.2
85.59 | 27.32 | 4.64 | 5.4 | 11.93 | 503.46 | 215.77 | 0.442 | 92400000 | 20 | 14 | 1 | 46.9
85.59 | 27.32 | 4.64 | 5.4 | 11.93 | 503.46 | 215.77 | 0.442 | 92400000 | 20 | 28 | 1 | 48.1
85.59 | 27.32 | 4.64 | 5.4 | 11.93 | 503.46 | 215.77 | 0.442 | 92400000 | 20 | 56 | 1 | 51.5
85.59 | 27.32 | 4.64 | 5.4 | 11.93 | 503.46 | 215.77 | 0.442 | 92400000 | 20 | 3 | 1 | 41.1
85.59 | 27.32 | 4.64 | 5.4 | 11.93 | 503.46 | 215.77 | 0.442 | 92400000 | 20 | 7 | 1 | 44.1
85.59 | 27.32 | 4.64 | 5.4 | 11.93 | 503.46 | 215.77 | 0.442 | 92400000 | 20 | 14 | 1 | 46
85.59 | 27.32 | 4.64 | 5.4 | 11.93 | 503.46 | 215.77 | 0.442 | 92400000 | 20 | 28 | 1 | 49.1
85.59 | 27.32 | 4.64 | 5.4 | 11.93 | 503.46 | 215.77 | 0.442 | 92400000 | 20 | 56 | 1 | 52.8
84.06 | 26.138 | 4.544 | 8.319 | 11.906 | 503.46 | 215.77 | 0.421 | 0 | 50 | 3 | 1 | 4.9
84.06 | 26.138 | 4.544 | 8.319 | 11.906 | 503.46 | 215.77 | 0.421 | 0 | 50 | 7 | 1 | 7.1
84.06 | 26.138 | 4.544 | 8.319 | 11.906 | 503.46 | 215.77 | 0.421 | 0 | 50 | 14 | 1 | 8.5
84.06 | 26.138 | 4.544 | 8.319 | 11.906 | 503.46 | 215.77 | 0.421 | 0 | 50 | 28 | 1 | 20.2
84.06 | 26.138 | 4.544 | 8.319 | 11.906 | 503.46 | 215.77 | 0.421 | 0 | 50 | 56 | 1 | 27.4
84.06 | 26.138 | 4.544 | 8.319 | 11.906 | 503.46 | 215.77 | 0.421 | 0 | 50 | 3 | 1 | 5.8
84.06 | 26.138 | 4.544 | 8.319 | 11.906 | 503.46 | 215.77 | 0.421 | 0 | 50 | 7 | 1 | 7.5
84.06 | 26.138 | 4.544 | 8.319 | 11.906 | 503.46 | 215.77 | 0.421 | 0 | 50 | 14 | 1 | 12.2
84.06 | 26.138 | 4.544 | 8.319 | 11.906 | 503.46 | 215.77 | 0.421 | 0 | 50 | 28 | 1 | 25.2
84.06 | 26.138 | 4.544 | 8.319 | 11.906 | 503.46 | 215.77 | 0.421 | 0 | 50 | 56 | 1 | 33.1
84.06 | 26.138 | 4.544 | 8.319 | 11.906 | 503.46 | 215.77 | 0.421 | 92400000 | 20 | 3 | 1 | 41
84.06 | 26.138 | 4.544 | 8.319 | 11.906 | 503.46 | 215.77 | 0.421 | 92400000 | 20 | 7 | 1 | 46.1
84.06 | 26.138 | 4.544 | 8.319 | 11.906 | 503.46 | 215.77 | 0.421 | 92400000 | 20 | 14 | 1 | 47.6
84.06 | 26.138 | 4.544 | 8.319 | 11.906 | 503.46 | 215.77 | 0.421 | 92400000 | 20 | 28 | 1 | 51
84.06 | 26.138 | 4.544 | 8.319 | 11.906 | 503.46 | 215.77 | 0.421 | 92400000 | 20 | 56 | 1 | 52.1
84.06 | 26.138 | 4.544 | 8.319 | 11.906 | 503.46 | 215.77 | 0.421 | 92400000 | 20 | 3 | 1 | 43.6
84.06 | 26.138 | 4.544 | 8.319 | 11.906 | 503.46 | 215.77 | 0.421 | 92400000 | 20 | 7 | 1 | 47.5
84.06 | 26.138 | 4.544 | 8.319 | 11.906 | 503.46 | 215.77 | 0.421 | 92400000 | 20 | 14 | 1 | 49.9
84.06 | 26.138 | 4.544 | 8.319 | 11.906 | 503.46 | 215.77 | 0.421 | 92400000 | 20 | 28 | 1 | 51.9
84.06 | 26.138 | 4.544 | 8.319 | 11.906 | 503.46 | 215.77 | 0.421 | 92400000 | 20 | 56 | 1 | 53.1
84.06 | 26.138 | 4.544 | 8.319 | 11.906 | 503.46 | 215.77 | 0.421 | 92400000 | 20 | 3 | 1 | 43.4
84.06 | 26.138 | 4.544 | 8.319 | 11.906 | 503.46 | 215.77 | 0.421 | 92400000 | 20 | 7 | 1 | 48.6
84.06 | 26.138 | 4.544 | 8.319 | 11.906 | 503.46 | 215.77 | 0.421 | 92400000 | 20 | 14 | 1 | 49.3
84.06 | 26.138 | 4.544 | 8.319 | 11.906 | 503.46 | 215.77 | 0.421 | 92400000 | 20 | 28 | 1 | 51.9
84.06 | 26.138 | 4.544 | 8.319 | 11.906 | 503.46 | 215.77 | 0.421 | 92400000 | 20 | 56 | 1 | 52.4
84.06 | 26.138 | 4.544 | 8.319 | 11.906 | 503.46 | 215.77 | 0.421 | 92400000 | 20 | 3 | 1 | 45.1
84.06 | 26.138 | 4.544 | 8.319 | 11.906 | 503.46 | 215.77 | 0.421 | 92400000 | 20 | 7 | 1 | 49.8
84.06 | 26.138 | 4.544 | 8.319 | 11.906 | 503.46 | 215.77 | 0.421 | 92400000 | 20 | 14 | 1 | 51.9
84.06 | 26.138 | 4.544 | 8.319 | 11.906 | 503.46 | 215.77 | 0.421 | 92400000 | 20 | 28 | 1 | 52.6
84.06 | 26.138 | 4.544 | 8.319 | 11.906 | 503.46 | 215.77 | 0.421 | 92400000 | 20 | 56 | 1 | 54.9
69.32 | 10.78 | 0.42 | 43.34 | 13.42 | 364.9 | 341.22 | 0.32 | 8400000 | 20 | 7 | 1 | 41.13
69.32 | 10.78 | 0.42 | 43.34 | 13.42 | 364.9 | 341.22 | 0.32 | 8400000 | 20 | 28 | 1 | 44.92
80.79 | 10.78 | 0.42 | 43.34 | 18.07 | 357.55 | 334.35 | 0.346 | 58800000 | 20 | 7 | 1 | 41.91
80.79 | 10.78 | 0.42 | 43.34 | 18.07 | 357.55 | 334.35 | 0.346 | 58800000 | 20 | 28 | 1 | 42.73
82.46 | 10.78 | 0.42 | 43.34 | 18.75 | 350.2 | 327.48 | 0.375 | 109200000 | 20 | 7 | 1 | 40.59
82.46 | 10.78 | 0.42 | 43.34 | 18.75 | 350.2 | 327.48 | 0.375 | 109200000 | 20 | 28 | 1 | 48.74
73.31 | 10.78 | 0.42 | 43.34 | 15.04 | 364.9 | 341.22 | 0.319 | 218400000 | 20 | 7 | 1 | 66.18
73.31 | 10.78 | 0.42 | 43.34 | 15.04 | 364.9 | 341.22 | 0.319 | 218400000 | 20 | 28 | 1 | 68.63
73.4 | 10.78 | 0.42 | 43.34 | 15.07 | 357.55 | 334.35 | 0.349 | 16800000 | 20 | 7 | 1 | 62
73.4 | 10.78 | 0.42 | 43.34 | 15.07 | 357.55 | 334.35 | 0.349 | 16800000 | 20 | 28 | 1 | 64.19
85.68 | 10.78 | 0.42 | 43.34 | 20.06 | 350.2 | 327.48 | 0.374 | 117600000 | 20 | 7 | 1 | 58.4
85.68 | 10.78 | 0.42 | 43.34 | 20.06 | 350.2 | 327.48 | 0.374 | 117600000 | 20 | 28 | 1 | 67.44
73.31 | 10.78 | 0.42 | 43.34 | 15.04 | 364.9 | 341.22 | 0.319 | 176400000 | 20 | 7 | 1 | 47.16
73.31 | 10.78 | 0.42 | 43.34 | 15.04 | 364.9 | 341.22 | 0.319 | 176400000 | 20 | 28 | 1 | 56.85
78.98 | 10.78 | 0.42 | 43.34 | 17.34 | 357.55 | 334.35 | 0.347 | 327600000 | 20 | 7 | 1 | 49.35
78.98 | 10.78 | 0.42 | 43.34 | 17.34 | 357.55 | 334.35 | 0.347 | 327600000 | 20 | 28 | 1 | 52.38
77.47 | 10.78 | 0.42 | 43.34 | 16.73 | 350.2 | 327.48 | 0.377 | 25200000 | 20 | 7 | 1 | 55.51
77.47 | 10.78 | 0.42 | 43.34 | 16.73 | 350.2 | 327.48 | 0.377 | 25200000 | 20 | 28 | 1 | 64.4
75.89 | 10.78 | 0.42 | 43.34 | 16.09 | 364.9 | 341.22 | 0.31 | 109200000 | 20 | 7 | 1 | 53.56
75.89 | 10.78 | 0.42 | 43.34 | 16.09 | 364.9 | 341.22 | 0.31 | 109200000 | 20 | 28 | 1 | 61.39
77.88 | 10.78 | 0.42 | 43.34 | 16.89 | 357.55 | 334.35 | 0.337 | 8400000 | 20 | 7 | 1 | 53.26
77.88 | 10.78 | 0.42 | 43.34 | 16.89 | 357.55 | 334.35 | 0.337 | 8400000 | 20 | 28 | 1 | 54.5
77.47 | 10.78 | 0.42 | 43.34 | 16.73 | 350.2 | 327.48 | 0.363 | 58800000 | 20 | 7 | 1 | 55.57
77.47 | 10.78 | 0.42 | 43.34 | 16.73 | 350.2 | 327.48 | 0.363 | 58800000 | 20 | 28 | 1 | 57.07
69.32 | 10.78 | 0.42 | 43.34 | 13.42 | 364.9 | 341.22 | 0.309 | 117600000 | 20 | 7 | 1 | 75.53
69.32 | 10.78 | 0.42 | 43.34 | 13.42 | 364.9 | 341.22 | 0.309 | 117600000 | 20 | 28 | 1 | 75.77
80.79 | 10.78 | 0.42 | 43.34 | 18.07 | 357.55 | 334.35 | 0.337 | 218400000 | 20 | 7 | 1 | 61.29
80.79 | 10.78 | 0.42 | 43.34 | 18.07 | 357.55 | 334.35 | 0.337 | 218400000 | 20 | 28 | 1 | 68.09
82.46 | 10.78 | 0.42 | 43.34 | 18.75 | 350.2 | 327.48 | 0.364 | 16800000 | 20 | 7 | 1 | 45.31
82.46 | 10.78 | 0.42 | 43.34 | 18.75 | 350.2 | 327.48 | 0.364 | 16800000 | 20 | 28 | 1 | 56.49
73.31 | 10.78 | 0.42 | 43.34 | 15.04 | 364.9 | 341.22 | 0.31 | 25200000 | 20 | 7 | 1 | 68.93
73.31 | 10.78 | 0.42 | 43.34 | 15.04 | 364.9 | 341.22 | 0.31 | 25200000 | 20 | 28 | 1 | 76.59
73.4 | 10.78 | 0.42 | 43.34 | 15.07 | 357.55 | 334.35 | 0.336 | 176400000 | 20 | 7 | 1 | 34.36
73.4 | 10.78 | 0.42 | 43.34 | 15.07 | 357.55 | 334.35 | 0.336 | 176400000 | 20 | 28 | 1 | 49.29
85.68 | 10.78 | 0.42 | 43.34 | 20.06 | 350.2 | 327.48 | 0.364 | 327600000 | 20 | 7 | 1 | 45.28
85.68 | 10.78 | 0.42 | 43.34 | 20.06 | 350.2 | 327.48 | 0.364 | 327600000 | 20 | 28 | 1 | 45.79
73.31 | 10.78 | 0.42 | 43.34 | 15.04 | 364.9 | 341.22 | 0.3 | 58800000 | 20 | 7 | 1 | 62.95
73.31 | 10.78 | 0.42 | 43.34 | 15.04 | 364.9 | 341.22 | 0.3 | 58800000 | 20 | 28 | 1 | 68.76
73.4 | 10.78 | 0.42 | 43.34 | 15.07 | 357.55 | 334.35 | 0.323 | 109200000 | 20 | 7 | 1 | 43.41
73.4 | 10.78 | 0.42 | 43.34 | 15.07 | 357.55 | 334.35 | 0.323 | 109200000 | 20 | 28 | 1 | 48.23
85.68 | 10.78 | 0.42 | 43.34 | 20.06 | 350.2 | 327.48 | 0.355 | 8400000 | 20 | 7 | 1 | 64.89
85.68 | 10.78 | 0.42 | 43.34 | 20.06 | 350.2 | 327.48 | 0.355 | 8400000 | 20 | 28 | 1 | 72.71
75.89 | 10.78 | 0.42 | 43.34 | 16.09 | 364.9 | 341.22 | 0.303 | 16800000 | 20 | 7 | 1 | 61.08
75.89 | 10.78 | 0.42 | 43.34 | 16.09 | 364.9 | 341.22 | 0.303 | 16800000 | 20 | 28 | 1 | 78.42
77.88 | 10.78 | 0.42 | 43.34 | 16.89 | 357.55 | 334.35 | 0.326 | 117600000 | 20 | 7 | 1 | 68.19
77.88 | 10.78 | 0.42 | 43.34 | 16.89 | 357.55 | 334.35 | 0.326 | 117600000 | 20 | 28 | 1 | 77.4
77.47 | 10.78 | 0.42 | 43.34 | 16.73 | 350.2 | 327.48 | 0.348 | 218400000 | 20 | 7 | 1 | 42.28
77.47 | 10.78 | 0.42 | 43.34 | 16.73 | 350.2 | 327.48 | 0.348 | 218400000 | 20 | 28 | 1 | 46.98
69.32 | 10.78 | 0.42 | 43.34 | 13.42 | 364.9 | 341.22 | 0.297 | 327600000 | 20 | 7 | 1 | 52.52
69.32 | 10.78 | 0.42 | 43.34 | 13.42 | 364.9 | 341.22 | 0.297 | 327600000 | 20 | 28 | 1 | 53.23
80.79 | 10.78 | 0.42 | 43.34 | 18.07 | 357.55 | 334.35 | 0.329 | 25200000 | 20 | 7 | 1 | 61.86
80.79 | 10.78 | 0.42 | 43.34 | 18.07 | 357.55 | 334.35 | 0.329 | 25200000 | 20 | 28 | 1 | 78.01
82.46 | 10.78 | 0.42 | 43.34 | 18.75 | 350.2 | 327.48 | 0.352 | 176400000 | 20 | 7 | 1 | 37.83
82.46 | 10.78 | 0.42 | 43.34 | 18.75 | 350.2 | 327.48 | 0.352 | 176400000 | 20 | 28 | 1 | 40.58