## Sheet1
RM | CA V | FA V | W/S | E | Initial curing H | day | type | fc
0.084 | 497.69 | 213.08 | 0.228 | 58800000 | 20 | 7 | 2 | 17
0.154 | 497.69 | 213.08 | 0.209 | 1400000.003 | 20 | 7 | 2 | 8
0.154 | 497.69 | 213.08 | 0.209 | 9800000.02 | 20 | 7 | 2 | 24
0.154 | 497.69 | 213.08 | 0.209 | 18200000.04 | 20 | 7 | 2 | 37
0.154 | 497.69 | 213.08 | 0.209 | 8400000 | 20 | 7 | 2 | 20
0.154 | 497.69 | 213.08 | 0.209 | 58800000 | 20 | 7 | 2 | 57
0.154 | 497.69 | 213.08 | 0.209 | 109200000 | 20 | 7 | 2 | 66
0.084 | 497.69 | 213.08 | 0.167 | 58800000 | 20 | 7 | 2 | 48
0.154 | 497.69 | 213.08 | 0.185 | 16800000 | 20 | 7 | 2 | 49
0.154 | 497.69 | 213.08 | 0.185 | 9800000.02 | 20 | 7 | 2 | 25
0.154 | 497.69 | 213.08 | 0.185 | 18200000.04 | 20 | 7 | 2 | 30
0.154 | 497.69 | 213.08 | 0.185 | 8400000 | 20 | 7 | 2 | 29
0.154 | 497.69 | 213.08 | 0.185 | 58800000 | 20 | 7 | 2 | 68
0.154 | 497.69 | 213.08 | 0.185 | 109200000 | 20 | 7 | 2 | 70
0.139 | 497.69 | 213.08 | 0.237 | 58800000 | 95 | 7 | 2 | 42
0.139 | 497.69 | 213.08 | 0.243 | 58800000 | 95 | 7 | 2 | 41
0.139 | 497.69 | 213.08 | 0.249 | 58800000 | 95 | 7 | 2 | 41
0.139 | 497.69 | 213.08 | 0.261 | 58800000 | 95 | 7 | 2 | 36
0.139 | 461.92 | 248.85 | 0.237 | 58800000 | 95 | 7 | 2 | 40
0.139 | 461.92 | 248.85 | 0.237 | 58800000 | 95 | 7 | 2 | 41
0.139 | 461.92 | 248.85 | 0.237 | 58800000 | 95 | 7 | 2 | 48
0.139 | 461.92 | 248.85 | 0.237 | 58800000 | 95 | 7 | 2 | 50
0.139 | 461.92 | 248.85 | 0.237 | 58800000 | 95 | 7 | 2 | 49
0.139 | 461.92 | 248.85 | 0.237 | 58800000 | 95 | 7 | 2 | 43
0.139 | 461.92 | 248.85 | 0.237 | 58800000 | 95 | 7 | 2 | 53
0.139 | 461.92 | 248.85 | 0.237 | 58800000 | 95 | 7 | 2 | 56
0.139 | 461.92 | 248.85 | 0.237 | 58800000 | 95 | 7 | 2 | 57
0.139 | 461.92 | 248.85 | 0.237 | 58800000 | 95 | 7 | 2 | 57
0.139 | 461.92 | 248.85 | 0.237 | 58800000 | 95 | 7 | 2 | 58
0.139 | 461.92 | 248.85 | 0.237 | 58800000 | 95 | 7 | 2 | 38
0.139 | 461.92 | 248.85 | 0.237 | 58800000 | 95 | 7 | 2 | 53
0.139 | 461.92 | 248.85 | 0.237 | 58800000 | 95 | 7 | 2 | 56
0.139 | 461.92 | 248.85 | 0.237 | 58800000 | 95 | 7 | 2 | 59
0.139 | 461.92 | 248.85 | 0.237 | 58800000 | 95 | 7 | 2 | 59
0.139 | 461.92 | 248.85 | 0.237 | 58800000 | 95 | 7 | 2 | 59
0.139 | 461.92 | 248.85 | 0.218 | 58800000 | 20 | 7 | 2 | 63
0.139 | 461.92 | 248.85 | 0.218 | 58800000 | 20 | 7 | 2 | 74
0.139 | 461.92 | 248.85 | 0.218 | 58800000 | 20 | 7 | 2 | 73
0.139 | 461.92 | 248.85 | 0.218 | 58800000 | 20 | 7 | 2 | 76
0.139 | 461.92 | 248.85 | 0.218 | 58800000 | 20 | 7 | 2 | 75
0.139 | 461.92 | 248.85 | 0.218 | 58800000 | 20 | 7 | 2 | 77
0.139 | 497.69 | 213.08 | 0.197 | 8400000 | 20 | 7 | 2 | 44
0.139 | 497.69 | 213.08 | 0.197 | 33600000 | 20 | 7 | 2 | 55
0.139 | 497.69 | 213.08 | 0.197 | 58800000 | 20 | 7 | 2 | 59
0.139 | 497.69 | 213.08 | 0.197 | 84000000 | 20 | 7 | 2 | 65
0.139 | 497.69 | 213.08 | 0.197 | 109200000 | 20 | 7 | 2 | 71
0.139 | 497.69 | 213.08 | 0.224 | 8400000 | 20 | 7 | 2 | 35
0.139 | 497.69 | 213.08 | 0.224 | 33600000 | 20 | 7 | 2 | 42
0.139 | 497.69 | 213.08 | 0.224 | 84000000 | 20 | 7 | 2 | 60
0.139 | 497.69 | 213.08 | 0.224 | 109200000 | 20 | 7 | 2 | 59
0.139 | 497.69 | 213.08 | 0.25 | 8400000 | 20 | 7 | 2 | 32
0.139 | 497.69 | 213.08 | 0.25 | 33600000 | 20 | 7 | 2 | 37
0.139 | 497.69 | 213.08 | 0.25 | 58800000 | 20 | 7 | 2 | 44
0.139 | 497.69 | 213.08 | 0.25 | 84000000 | 20 | 7 | 2 | 44
0.139 | 497.69 | 213.08 | 0.25 | 109200000 | 20 | 7 | 2 | 44
0.139 | 461.92 | 248.85 | 0.218 | 58800000 | 20 | 7 | 2 | 55
0.139 | 461.92 | 248.85 | 0.218 | 58800000 | 95 | 7 | 2 | 47
0.139 | 461.92 | 248.85 | 0.229 | 58800000 | 20 | 7 | 2 | 53
0.139 | 461.92 | 248.85 | 0.229 | 58800000 | 95 | 7 | 2 | 45
0.139 | 461.92 | 248.85 | 0.238 | 58800000 | 20 | 7 | 2 | 51
0.139 | 461.92 | 248.85 | 0.238 | 58800000 | 95 | 7 | 2 | 42
0.139 | 461.92 | 248.85 | 0.245 | 58800000 | 20 | 7 | 2 | 45
0.139 | 461.92 | 248.85 | 0.245 | 58800000 | 95 | 7 | 2 | 40
0.139 | 461.92 | 248.85 | 0.251 | 58800000 | 20 | 7 | 2 | 47
0.139 | 461.92 | 248.85 | 0.251 | 58800000 | 95 | 7 | 2 | 40
0.139 | 461.92 | 248.85 | 0.245 | 58800000 | 95 | 7 | 2 | 52
0.139 | 461.92 | 248.85 | 0.245 | 58800000 | 95 | 21 | 1 | 52
0.139 | 497.69 | 248.85 | 0.235 | 58800000 | 95 | 7 | 2 | 56
0.139 | 497.69 | 248.85 | 0.235 | 58800000 | 95 | 21 | 1 | 56
0.139 | 497.69 | 213.08 | 0.194 | 109200000 | 20 | 7 | 2 | 89
0.139 | 497.69 | 213.08 | 0.194 | 109200000 | 20 | 21 | 1 | 89
0.139 | 497.69 | 213.08 | 0.218 | 109200000 | 20 | 7 | 2 | 68
0.139 | 497.69 | 213.08 | 0.218 | 109200000 | 20 | 21 | 1 | 68
0.139 | 497.69 | 213.08 | 0.218 | 109200000 | 20 | 7 | 2 | 55
0.139 | 497.69 | 213.08 | 0.218 | 109200000 | 20 | 21 | 1 | 55
0.139 | 497.69 | 213.08 | 0.218 | 109200000 | 20 | 7 | 2 | 44
0.139 | 497.69 | 213.08 | 0.218 | 109200000 | 20 | 21 | 1 | 44
0.149 | 461.92 | 248.85 | 0.22 | 58800000 | 95 | 14 | 2 | 85
0.149 | 461.92 | 248.85 | 0.232 | 58800000 | 95 | 14 | 2 | 77
0.149 | 461.92 | 248.85 | 0.232 | 58800000 | 95 | 14 | 2 | 73
0.149 | 461.92 | 248.85 | 0.232 | 109200000 | 95 | 14 | 2 | 84
0.149 | 461.92 | 248.85 | 0.237 | 58800000 | 95 | 14 | 2 | 57
0.136 | 503.46 | 215.77 | 0.211 | 109200000 | 95 | 1 | 2 | 29
0.136 | 503.46 | 215.77 | 0.211 | 109200000 | 95 | 7 | 2 | 30
0.136 | 503.46 | 215.77 | 0.211 | 109200000 | 95 | 28 | 2 | 33
0.136 | 503.46 | 215.77 | 0.211 | 109200000 | 95 | 28 | 2 | 39
0.136 | 503.46 | 215.77 | 0.221 | 109200000 | 95 | 1 | 2 | 24
0.136 | 503.46 | 215.77 | 0.221 | 109200000 | 95 | 7 | 2 | 26
0.136 | 503.46 | 215.77 | 0.221 | 109200000 | 95 | 28 | 2 | 28
0.136 | 503.46 | 215.77 | 0.221 | 109200000 | 95 | 28 | 2 | 33
0.136 | 503.46 | 215.77 | 0.231 | 109200000 | 95 | 1 | 2 | 17
0.136 | 503.46 | 215.77 | 0.231 | 109200000 | 95 | 7 | 2 | 18
0.136 | 503.46 | 215.77 | 0.231 | 109200000 | 95 | 28 | 2 | 19
0.136 | 503.46 | 215.77 | 0.231 | 109200000 | 95 | 28 | 2 | 25
0.149 | 503.46 | 215.77 | 0.256 | 58800000 | 95 | 3 | 2 | 36
0.149 | 503.46 | 215.77 | 0.256 | 58800000 | 95 | 7 | 2 | 37
0.149 | 503.46 | 215.77 | 0.256 | 58800000 | 95 | 14 | 2 | 38
0.149 | 503.46 | 215.77 | 0.256 | 58800000 | 95 | 28 | 2 | 36
0.149 | 503.46 | 215.77 | 0.256 | 58800000 | 95 | 1 | 2 | 15
0.149 | 503.46 | 215.77 | 0.251 | 58800000 | 95 | 3 | 2 | 34
0.149 | 503.46 | 215.77 | 0.251 | 109200000 | 95 | 1 | 2 | 21
0.149 | 503.46 | 215.77 | 0.251 | 109200000 | 95 | 14 | 2 | 44
0.149 | 503.46 | 215.77 | 0.251 | 58800000 | 95 | 3 | 2 | 36
0.149 | 503.46 | 215.77 | 0.251 | 58800000 | 95 | 3 | 2 | 37
0.159 | 497.69 | 213.08 | 0.209 | 58800000 | 95 | 3 | 2 | 61
0.159 | 497.69 | 213.08 | 0.209 | 58800000 | 95 | 7 | 2 | 58
0.159 | 497.69 | 213.08 | 0.209 | 58800000 | 95 | 14 | 2 | 64
0.159 | 497.69 | 213.08 | 0.209 | 58800000 | 95 | 28 | 2 | 60
0.159 | 497.69 | 213.08 | 0.209 | 58800000 | 95 | 56 | 2 | 61
0.159 | 497.69 | 213.08 | 0.209 | 58800000 | 95 | 90 | 2 | 63
0.159 | 497.69 | 213.08 | 0.209 | 9800000.02 | 95 | 7 | 2 | 25
0.159 | 497.69 | 213.08 | 0.209 | 19599999.98 | 95 | 7 | 2 | 31
0.159 | 497.69 | 213.08 | 0.209 | 29400000 | 95 | 7 | 2 | 41
0.159 | 497.69 | 213.08 | 0.209 | 117600000 | 95 | 7 | 2 | 72
0.159 | 497.69 | 213.08 | 0.209 | 176400000 | 95 | 7 | 2 | 77
0.159 | 497.69 | 213.08 | 0.209 | 235200000 | 95 | 7 | 2 | 82
0.159 | 497.69 | 213.08 | 0.215 | 58800000 | 95 | 7 | 2 | 56
0.159 | 497.69 | 213.08 | 0.217 | 58800000 | 95 | 7 | 2 | 58
0.159 | 497.69 | 213.08 | 0.22 | 58800000 | 95 | 7 | 2 | 57
0.159 | 497.69 | 213.08 | 0.222 | 58800000 | 95 | 7 | 2 | 50
0.159 | 497.69 | 213.08 | 0.225 | 58800000 | 95 | 7 | 2 | 50
0.159 | 497.69 | 213.08 | 0.228 | 58800000 | 95 | 7 | 2 | 46
0.159 | 497.69 | 213.08 | 0.215 | 58800000 | 95 | 7 | 2 | 56
0.159 | 497.69 | 213.08 | 0.217 | 58800000 | 95 | 7 | 2 | 58
0.159 | 497.69 | 213.08 | 0.22 | 58800000 | 95 | 7 | 2 | 57
0.159 | 497.69 | 213.08 | 0.222 | 58800000 | 95 | 7 | 2 | 50
0.159 | 497.69 | 213.08 | 0.225 | 58800000 | 95 | 7 | 2 | 50
0.159 | 497.69 | 213.08 | 0.228 | 58800000 | 95 | 7 | 2 | 46
0.159 | 497.69 | 213.08 | 0.217 | 8400000 | 95 | 7 | 2 | 35
0.159 | 497.69 | 213.08 | 0.217 | 33600000 | 95 | 7 | 2 | 41
0.159 | 497.69 | 213.08 | 0.217 | 58800000 | 95 | 7 | 2 | 63
0.159 | 497.69 | 213.08 | 0.217 | 84000000 | 95 | 7 | 2 | 64
0.159 | 497.69 | 213.08 | 0.217 | 109200000 | 95 | 7 | 2 | 63
0.159 | 497.69 | 213.08 | 0.217 | 8400000 | 95 | 7 | 2 | 33
0.159 | 497.69 | 213.08 | 0.217 | 14700000 | 95 | 7 | 2 | 42
0.159 | 497.69 | 213.08 | 0.217 | 21000000 | 95 | 7 | 2 | 48
0.159 | 497.69 | 213.08 | 0.217 | 27300000 | 95 | 7 | 2 | 51
0.159 | 497.69 | 213.08 | 0.217 | 109200000 | 95 | 7 | 2 | 61
0.159 | 497.69 | 213.08 | 0.217 | 109200000 | 95 | 7 | 2 | 61
0.065 | 398.84 | 316.54 | 0.287 | 83999999.97 | 20 | 28 | 1 | 43.5
0.147 | 461.92 | 248.85 | 0.193 | 58800000 | 20 | 7 | 2 | 30.92
0.147 | 461.92 | 248.85 | 0.193 | 58800000 | 20 | 28 | 2 | 34.86
0.147 | 461.92 | 248.85 | 0.193 | 58800000 | 20 | 7 | 2 | 38.32
0.147 | 461.92 | 248.85 | 0.193 | 58800000 | 20 | 28 | 2 | 41.36
0.147 | 461.92 | 248.85 | 0.193 | 58800000 | 20 | 7 | 2 | 67.09
0.147 | 461.92 | 248.85 | 0.193 | 58800000 | 20 | 28 | 2 | 67.53
0.147 | 461.92 | 248.85 | 0.193 | 58800000 | 20 | 28 | 2 | 25.28
0.154 | 450 | 242.31 | 0.191 | 58800000 | 20 | 7 | 2 | 45.96
0.154 | 450 | 242.31 | 0.191 | 58800000 | 20 | 28 | 2 | 48.06
0.135 | 480 | 258.46 | 0.194 | 58800000 | 20 | 7 | 2 | 24.19
0.135 | 480 | 258.46 | 0.194 | 58800000 | 20 | 28 | 2 | 25.44
0.147 | 496.92 | 213.08 | 0.193 | 58800000 | 20 | 7 | 2 | 32.45
0.147 | 496.92 | 213.08 | 0.193 | 58800000 | 20 | 28 | 2 | 36.13
0.137 | 461.92 | 248.85 | 0.165 | 58800000 | 20 | 7 | 2 | 35.14
0.137 | 461.92 | 248.85 | 0.165 | 58800000 | 20 | 28 | 2 | 35.51
0.146 | 399.62 | 301.54 | 0.309 | 0 | 50 | 7 | 2 | 39.1
0.146 | 399.62 | 301.54 | 0.309 | 0 | 50 | 28 | 2 | 44.4
0.146 | 399.62 | 301.54 | 0.309 | 0 | 50 | 90 | 2 | 46.1
0.17 | 399.62 | 301.54 | 0.32 | 0 | 50 | 7 | 2 | 51.3
0.17 | 399.62 | 301.54 | 0.32 | 0 | 50 | 28 | 2 | 53.3
0.17 | 399.62 | 301.54 | 0.32 | 0 | 50 | 90 | 2 | 53.6
0.191 | 399.62 | 301.54 | 0.329 | 0 | 50 | 7 | 2 | 52.5
0.191 | 399.62 | 301.54 | 0.329 | 0 | 50 | 28 | 2 | 56.9
0.191 | 399.62 | 301.54 | 0.329 | 0 | 50 | 90 | 2 | 57.3
0.16 | 400 | 289.71 | 0.358 | 58800000 | 20 | 7 | 1 | 25.22
0.16 | 400 | 289.71 | 0.358 | 58800000 | 20 | 14 | 1 | 25.63
0.16 | 400 | 289.71 | 0.358 | 58800000 | 20 | 21 | 1 | 26.19
0.16 | 400 | 289.71 | 0.358 | 58800000 | 20 | 28 | 1 | 27.02
0.16 | 400 | 289.71 | 0.344 | 58800000 | 20 | 7 | 1 | 27.38
0.16 | 400 | 289.71 | 0.344 | 58800000 | 20 | 14 | 1 | 28.11
0.16 | 400 | 289.71 | 0.344 | 58800000 | 20 | 21 | 1 | 28.9
0.16 | 400 | 289.71 | 0.344 | 58800000 | 20 | 28 | 1 | 29.33
0.16 | 400 | 289.71 | 0.331 | 58800000 | 20 | 7 | 1 | 28.18
0.16 | 400 | 289.71 | 0.331 | 58800000 | 20 | 14 | 1 | 28.86
0.16 | 400 | 289.71 | 0.331 | 58800000 | 20 | 21 | 1 | 28.97
0.16 | 400 | 289.71 | 0.331 | 58800000 | 20 | 28 | 1 | 31
0.16 | 400 | 289.71 | 0.317 | 58800000 | 20 | 7 | 1 | 29.8
0.16 | 400 | 289.71 | 0.317 | 58800000 | 20 | 14 | 1 | 29.82
0.16 | 400 | 289.71 | 0.317 | 58800000 | 20 | 21 | 1 | 30.7
0.16 | 400 | 289.71 | 0.317 | 58800000 | 20 | 28 | 1 | 32.2
0.32 | 367.69 | 288.85 | 0.31 | 0 | 50 | 3 | 2 | 25.6452
0.32 | 367.69 | 288.85 | 0.31 | 0 | 50 | 7 | 2 | 28.871
0.32 | 367.69 | 288.85 | 0.31 | 0 | 50 | 14 | 2 | 33.871
0.32 | 367.69 | 288.85 | 0.31 | 0 | 50 | 28 | 2 | 34.8387
0.32 | 367.69 | 288.85 | 0.31 | 0 | 50 | 56 | 2 | 31.9355
0.32 | 367.69 | 288.85 | 0.31 | 0 | 50 | 90 | 2 | 30.9677
0.321 | 380.77 | 299.23 | 0.356 | 0 | 50 | 3 | 2 | 20.8065
0.321 | 380.77 | 299.23 | 0.356 | 0 | 50 | 7 | 2 | 27.9032
0.321 | 380.77 | 299.23 | 0.356 | 0 | 50 | 14 | 2 | 29.8387
0.321 | 380.77 | 299.23 | 0.356 | 0 | 50 | 28 | 2 | 30.9677
0.321 | 380.77 | 299.23 | 0.356 | 0 | 50 | 56 | 2 | 29.8387
0.321 | 380.77 | 299.23 | 0.356 | 0 | 50 | 90 | 2 | 25.8065
0.329 | 353.85 | 277.69 | 0.357 | 0 | 50 | 3 | 2 | 19.8387
0.329 | 353.85 | 277.69 | 0.357 | 0 | 50 | 7 | 2 | 24.8387
0.329 | 353.85 | 277.69 | 0.357 | 0 | 50 | 14 | 2 | 26.7742
0.329 | 353.85 | 277.69 | 0.357 | 0 | 50 | 28 | 2 | 26.9355
0.329 | 353.85 | 277.69 | 0.357 | 0 | 50 | 56 | 2 | 25.8065
0.329 | 353.85 | 277.69 | 0.357 | 0 | 50 | 90 | 2 | 22.9032
0.337 | 340 | 266.92 | 0.401 | 0 | 50 | 3 | 2 | 14.8387
0.337 | 340 | 266.92 | 0.401 | 0 | 50 | 7 | 2 | 18.871
0.337 | 340 | 266.92 | 0.401 | 0 | 50 | 14 | 2 | 21.9355
0.337 | 340 | 266.92 | 0.401 | 0 | 50 | 28 | 2 | 18.871
0.337 | 340 | 266.92 | 0.401 | 0 | 50 | 56 | 2 | 16.9355
0.337 | 340 | 266.92 | 0.401 | 0 | 50 | 90 | 2 | 16.7742
0.336 | 326.92 | 256.54 | 0.356 | 0 | 50 | 3 | 2 | 16.7742
0.336 | 326.92 | 256.54 | 0.356 | 0 | 50 | 7 | 2 | 24.8387
0.336 | 326.92 | 256.54 | 0.356 | 0 | 50 | 14 | 2 | 27.7419
0.336 | 326.92 | 256.54 | 0.356 | 0 | 50 | 28 | 2 | 30.8065
0.336 | 326.92 | 256.54 | 0.356 | 0 | 50 | 56 | 2 | 24.8387
0.336 | 326.92 | 256.54 | 0.356 | 0 | 50 | 90 | 2 | 22.9032
0.345 | 286.92 | 237.31 | 0.365 | 0 | 50 | 3 | 2 | 15.8065
0.345 | 286.92 | 237.31 | 0.365 | 0 | 50 | 7 | 2 | 22.9032
0.345 | 286.92 | 237.31 | 0.365 | 0 | 50 | 14 | 2 | 26.7742
0.345 | 286.92 | 237.31 | 0.365 | 0 | 50 | 28 | 2 | 23.871
0.345 | 286.92 | 237.31 | 0.365 | 0 | 50 | 56 | 2 | 21.9355
0.345 | 286.92 | 237.31 | 0.365 | 0 | 50 | 90 | 2 | 19.8387
0.227 | 365.38 | 326.92 | 0.417 | 75600000 | 20 | 3 | 1 | 53.46
0.227 | 365.38 | 326.92 | 0.437 | 75600000 | 20 | 3 | 1 | 45.01
0.227 | 365.38 | 326.92 | 0.467 | 75600000 | 20 | 3 | 1 | 37.31
0.227 | 365.38 | 326.92 | 0.517 | 75600000 | 20 | 3 | 1 | 22.58
0.227 | 365.38 | 326.92 | 0.437 | 151200000 | 20 | 3 | 1 | 51.03
0.227 | 365.38 | 326.92 | 0.437 | 226800000 | 20 | 3 | 1 | 51.41
0.227 | 365.38 | 326.92 | 0.437 | 302400000 | 20 | 3 | 1 | 51.68
0.227 | 365.38 | 326.92 | 0.437 | 58800000 | 20 | 3 | 1 | 44.81
0.227 | 365.38 | 326.92 | 0.437 | 92400000 | 20 | 3 | 1 | 48.56
0.227 | 365.38 | 326.92 | 0.437 | 109200000 | 20 | 3 | 1 | 47.99
0.419 | 330 | 265.77 | 0.241 | 176400000 | 20 | 3 | 2 | 59.5
0.515 | 330 | 265.77 | 0.241 | 176400000 | 20 | 3 | 2 | 52.28
0.259 | 330 | 265.77 | 0.216 | 176400000 | 20 | 3 | 2 | 55.89
0.172 | 330 | 265.77 | 0.216 | 176400000 | 20 | 3 | 2 | 40.35
0.179 | 330 | 265.77 | 0.216 | 176400000 | 20 | 3 | 2 | 47.55
0.184 | 330 | 265.77 | 0.216 | 176400000 | 20 | 3 | 2 | 46.69
0.175 | 330 | 265.77 | 0.216 | 176400000 | 20 | 3 | 2 | 46.79
0.197 | 330 | 265.77 | 0.216 | 176400000 | 20 | 3 | 2 | 46.11
0.336 | 330 | 265.77 | 0.216 | 176400000 | 20 | 3 | 2 | 80.37
0.164 | 330 | 265.77 | 0.266 | 176400000 | 20 | 3 | 2 | 47.44
0.244 | 330 | 265.77 | 0.394 | 176400000 | 20 | 3 | 2 | 12.2
0.262 | 330 | 265.77 | 0.484 | 176400000 | 20 | 3 | 2 | 12.82
0.225 | 330 | 265.77 | 0.345 | 176400000 | 20 | 3 | 2 | 20.68
0.245 | 330 | 265.77 | 0.404 | 176400000 | 20 | 3 | 2 | 10.34
0.187 | 330 | 265.77 | 0.216 | 176400000 | 20 | 3 | 2 | 46.56
0.245 | 330 | 265.77 | 0.355 | 176400000 | 20 | 3 | 2 | 49.24
0.422 | 330 | 265.77 | 0.241 | 176400000 | 20 | 3 | 2 | 61.38
0.481 | 330 | 265.77 | 0.216 | 176400000 | 20 | 3 | 2 | 39.19
0.217 | 330 | 265.77 | 0.216 | 176400000 | 20 | 3 | 2 | 43.38
0.248 | 330 | 265.77 | 0.216 | 176400000 | 20 | 3 | 2 | 53.7
0.63 | 330 | 265.77 | 0.216 | 176400000 | 20 | 3 | 2 | 36.54
0.524 | 330 | 265.77 | 0.216 | 176400000 | 20 | 3 | 2 | 57.18
0.546 | 330 | 265.77 | 0.266 | 176400000 | 20 | 3 | 2 | 42.81
0.228 | 330 | 265.77 | 0.216 | 176400000 | 20 | 3 | 2 | 62.19
0.495 | 330 | 265.77 | 0.439 | 176400000 | 20 | 3 | 2 | 2.73
0.227 | 357.14 | 325.67 | 0.437 | 75600000 | 20 | 1 | 1 | 45.01
0.227 | 357.14 | 325.67 | 0.437 | 75600000 | 20 | 3 | 1 | 45.85
0.227 | 357.14 | 325.67 | 0.437 | 75600000 | 20 | 7 | 1 | 46.94
0.227 | 357.14 | 325.67 | 0.437 | 75600000 | 20 | 28 | 1 | 48.53
0.227 | 357.14 | 325.67 | 0.437 | 151200000 | 20 | 1 | 1 | 51.03
0.227 | 357.14 | 325.67 | 0.437 | 151200000 | 20 | 3 | 1 | 51.98
0.227 | 357.14 | 325.67 | 0.437 | 151200000 | 20 | 7 | 1 | 52.26
0.227 | 357.14 | 325.67 | 0.437 | 151200000 | 20 | 28 | 1 | 53.8
0.227 | 357.14 | 325.67 | 0.437 | 226800000 | 20 | 1 | 1 | 51.41
0.227 | 357.14 | 325.67 | 0.437 | 226800000 | 20 | 3 | 1 | 52.2
0.227 | 357.14 | 325.67 | 0.437 | 226800000 | 20 | 7 | 1 | 52.69
0.227 | 357.14 | 325.67 | 0.437 | 226800000 | 20 | 28 | 1 | 53.92
0.227 | 357.14 | 325.67 | 0.437 | 302400000 | 20 | 1 | 1 | 51.68
0.227 | 357.14 | 325.67 | 0.437 | 302400000 | 20 | 3 | 1 | 52.33
0.227 | 357.14 | 325.67 | 0.437 | 302400000 | 20 | 7 | 1 | 52.72
0.227 | 357.14 | 325.67 | 0.437 | 302400000 | 20 | 28 | 1 | 53.99
0.227 | 357.14 | 325.67 | 0.437 | 117600000 | 20 | 1 | 1 | 44.81
0.227 | 357.14 | 325.67 | 0.437 | 117600000 | 20 | 3 | 1 | 45.64
0.227 | 357.14 | 325.67 | 0.437 | 117600000 | 20 | 7 | 1 | 45.98
0.227 | 357.14 | 325.67 | 0.437 | 117600000 | 20 | 28 | 1 | 47.54
0.227 | 357.14 | 325.67 | 0.437 | 151200000 | 20 | 1 | 1 | 51.03
0.227 | 357.14 | 325.67 | 0.437 | 151200000 | 20 | 3 | 1 | 51.98
0.227 | 357.14 | 325.67 | 0.437 | 151200000 | 20 | 7 | 1 | 52.26
0.227 | 357.14 | 325.67 | 0.437 | 151200000 | 20 | 28 | 1 | 53.8
0.227 | 357.14 | 325.67 | 0.437 | 184800000 | 20 | 1 | 1 | 48.56
0.227 | 357.14 | 325.67 | 0.437 | 184800000 | 20 | 3 | 1 | 49.22
0.227 | 357.14 | 325.67 | 0.437 | 184800000 | 20 | 7 | 1 | 49.8
0.227 | 357.14 | 325.67 | 0.437 | 184800000 | 20 | 28 | 1 | 50.77
0.227 | 357.14 | 325.67 | 0.437 | 218400000 | 20 | 1 | 1 | 47.99
0.227 | 357.14 | 325.67 | 0.437 | 218400000 | 20 | 3 | 1 | 48.83
0.227 | 357.14 | 325.67 | 0.437 | 218400000 | 20 | 7 | 1 | 49.67
0.227 | 357.14 | 325.67 | 0.437 | 218400000 | 20 | 28 | 1 | 50.42
0.231 | 365.38 | 326.92 | 0.415 | 75600000 | 20 | 3 | 1 | 53.5
0.231 | 365.38 | 326.92 | 0.435 | 75600000 | 20 | 3 | 1 | 45
0.231 | 365.38 | 326.92 | 0.465 | 75600000 | 20 | 3 | 1 | 37.3
0.231 | 365.38 | 326.92 | 0.515 | 75600000 | 20 | 3 | 1 | 22.6
0.231 | 365.38 | 326.92 | 0.435 | 151200000 | 20 | 3 | 1 | 51
0.231 | 365.38 | 326.92 | 0.435 | 226800000 | 20 | 3 | 1 | 51.4
0.231 | 365.38 | 326.92 | 0.435 | 302400000 | 20 | 3 | 1 | 51.7
0.231 | 365.38 | 326.92 | 0.435 | 117600000 | 20 | 3 | 1 | 44.8
0.231 | 365.38 | 326.92 | 0.435 | 184800000 | 20 | 3 | 1 | 48.6
0.231 | 365.38 | 326.92 | 0.435 | 218400000 | 20 | 3 | 1 | 48
0.227 | 344.2 | 325.67 | 0.413 | 151200000 | 20 | 1 | 1 | 40.85
0.227 | 344.2 | 325.67 | 0.413 | 151200000 | 20 | 3 | 1 | 41.77
0.227 | 344.2 | 325.67 | 0.413 | 151200000 | 20 | 7 | 1 | 42.84
0.227 | 344.2 | 325.67 | 0.413 | 151200000 | 20 | 28 | 1 | 44.69
0.227 | 344.2 | 325.67 | 0.419 | 151200000 | 20 | 1 | 1 | 42.02
0.227 | 344.2 | 325.67 | 0.419 | 151200000 | 20 | 3 | 1 | 42.68
0.227 | 344.2 | 325.67 | 0.419 | 151200000 | 20 | 7 | 1 | 44.17
0.227 | 344.2 | 325.67 | 0.419 | 151200000 | 20 | 28 | 1 | 46.86
0.227 | 344.2 | 325.67 | 0.425 | 151200000 | 20 | 1 | 1 | 44.74
0.227 | 344.2 | 325.67 | 0.425 | 151200000 | 20 | 3 | 1 | 45.28
0.227 | 344.2 | 325.67 | 0.425 | 151200000 | 20 | 7 | 1 | 46.19
0.227 | 344.2 | 325.67 | 0.425 | 151200000 | 20 | 28 | 1 | 48.9
0.227 | 344.2 | 325.67 | 0.431 | 151200000 | 20 | 1 | 1 | 47.83
0.227 | 344.2 | 325.67 | 0.431 | 151200000 | 20 | 3 | 1 | 48.52
0.227 | 344.2 | 325.67 | 0.431 | 151200000 | 20 | 7 | 1 | 49.44
0.227 | 344.2 | 325.67 | 0.431 | 151200000 | 20 | 28 | 1 | 51.52
0.227 | 344.2 | 325.67 | 0.437 | 151200000 | 20 | 1 | 1 | 51.03
0.227 | 344.2 | 325.67 | 0.437 | 151200000 | 20 | 3 | 1 | 51.98
0.227 | 344.2 | 325.67 | 0.437 | 151200000 | 20 | 7 | 1 | 52.26
0.227 | 344.2 | 325.67 | 0.437 | 151200000 | 20 | 28 | 1 | 53.08
0.227 | 344.2 | 325.67 | 0.454 | 151200000 | 20 | 1 | 1 | 41.45
0.227 | 344.2 | 325.67 | 0.454 | 151200000 | 20 | 3 | 1 | 42.14
0.227 | 344.2 | 325.67 | 0.454 | 151200000 | 20 | 7 | 1 | 43.62
0.227 | 344.2 | 325.67 | 0.454 | 151200000 | 20 | 28 | 1 | 44.87
0.227 | 344.2 | 325.67 | 0.443 | 151200000 | 20 | 1 | 1 | 45.19
0.227 | 344.2 | 325.67 | 0.443 | 151200000 | 20 | 3 | 1 | 46.02
0.227 | 344.2 | 325.67 | 0.443 | 151200000 | 20 | 7 | 1 | 47.32
0.227 | 344.2 | 325.67 | 0.443 | 151200000 | 20 | 28 | 1 | 49.28
0.227 | 344.2 | 325.67 | 0.42 | 151200000 | 20 | 1 | 1 | 46.96
0.227 | 344.2 | 325.67 | 0.42 | 151200000 | 20 | 3 | 1 | 47.64
0.227 | 344.2 | 325.67 | 0.42 | 151200000 | 20 | 7 | 1 | 48.98
0.227 | 344.2 | 325.67 | 0.42 | 151200000 | 20 | 28 | 1 | 50.46
0.146 | 454.92 | 250.78 | 0.258 | 0 | 50 | 7 | 2 | 30.3785
0.146 | 454.92 | 250.78 | 0.258 | 0 | 50 | 28 | 2 | 34.5542
0.146 | 454.92 | 250.78 | 0.258 | 0 | 50 | 90 | 2 | 38.2416
0.146 | 454.92 | 250.78 | 0.245 | 0 | 50 | 7 | 2 | 38.1139
0.146 | 454.92 | 250.78 | 0.245 | 0 | 50 | 28 | 2 | 40.7422
0.146 | 454.92 | 250.78 | 0.245 | 0 | 50 | 90 | 2 | 42.6619
0.146 | 454.92 | 250.78 | 0.235 | 0 | 50 | 7 | 2 | 66.6218
0.146 | 454.92 | 250.78 | 0.235 | 0 | 50 | 28 | 2 | 67.0404
0.146 | 454.92 | 250.78 | 0.235 | 0 | 50 | 90 | 2 | 75.3689
0.153 | 443.18 | 244.19 | 0.25 | 0 | 50 | 7 | 2 | 45.9068
0.153 | 443.18 | 244.19 | 0.25 | 0 | 50 | 28 | 2 | 48.3311
0.153 | 443.18 | 244.19 | 0.25 | 0 | 50 | 90 | 2 | 51.0629
0.134 | 472.73 | 260.47 | 0.267 | 0 | 50 | 7 | 2 | 23.8906
0.134 | 472.73 | 260.47 | 0.267 | 0 | 50 | 28 | 2 | 25.3058
0.134 | 472.73 | 260.47 | 0.267 | 0 | 50 | 90 | 2 | 29.2141
0.136 | 454.92 | 250.78 | 0.227 | 0 | 50 | 7 | 2 | 30.0759
0.136 | 454.92 | 250.78 | 0.227 | 0 | 50 | 28 | 2 | 33.5013
0.136 | 454.92 | 250.78 | 0.227 | 0 | 50 | 90 | 2 | 38.7775
0.162 | 454.92 | 250.78 | 0.313 | 0 | 50 | 7 | 2 | 34.9942
0.162 | 454.92 | 250.78 | 0.313 | 0 | 50 | 28 | 2 | 35.3868
0.162 | 454.92 | 250.78 | 0.313 | 0 | 50 | 90 | 2 | 42.5482
0.146 | 384.47 | 107.36 | 0.258 | 0 | 50 | 7 | 2 | 32.3826
0.146 | 384.47 | 107.36 | 0.258 | 0 | 50 | 28 | 2 | 36.0122
0.146 | 384.47 | 107.36 | 0.258 | 0 | 50 | 90 | 2 | 38.0211
0.146 | 350 | 143.41 | 0.258 | 0 | 50 | 7 | 2 | 30.9421
0.146 | 350 | 143.41 | 0.258 | 0 | 50 | 28 | 2 | 34.5727
0.146 | 350 | 143.41 | 0.258 | 0 | 50 | 90 | 2 | 39.0611
0.165 | 497.69 | 213.08 | 0.266 | 0 | 20 | 28 | 2 | 69.8
0.179 | 497.69 | 213.08 | 0.293 | 176400000 | 20 | 28 | 2 | 72.1
0.161 | 497.69 | 213.08 | 0.361 | 411600000 | 20 | 28 | 2 | 77.9
0.771 | 330.77 | 330.77 | 0.533 | 0 | 50 | 7 | 2 | 15.8491
0.771 | 330.77 | 330.77 | 0.533 | 0 | 50 | 28 | 2 | 22.2642
0.771 | 330.77 | 330.77 | 0.533 | 0 | 50 | 90 | 2 | 32.0755
0.771 | 330.77 | 330.77 | 0.533 | 0 | 50 | 180 | 2 | 33.9623
0.698 | 324.62 | 324.62 | 0.558 | 0 | 50 | 7 | 2 | 28.3019
0.698 | 324.62 | 324.62 | 0.558 | 0 | 50 | 28 | 2 | 34.717
0.698 | 324.62 | 324.62 | 0.558 | 0 | 50 | 90 | 2 | 46.4151
0.698 | 324.62 | 324.62 | 0.558 | 0 | 50 | 180 | 2 | 47.1698
0.653 | 320 | 320 | 0.577 | 0 | 50 | 7 | 2 | 40
0.653 | 320 | 320 | 0.577 | 0 | 50 | 28 | 2 | 62.2642
0.653 | 320 | 320 | 0.577 | 0 | 50 | 90 | 2 | 75.4717
0.653 | 320 | 320 | 0.577 | 0 | 50 | 180 | 2 | 73.5849
0.601 | 321.54 | 321.54 | 0.558 | 0 | 50 | 7 | 2 | 41.8868
0.601 | 321.54 | 321.54 | 0.558 | 0 | 50 | 28 | 2 | 49.8113
0.601 | 321.54 | 321.54 | 0.558 | 0 | 50 | 90 | 2 | 55.8491
0.601 | 321.54 | 321.54 | 0.558 | 0 | 50 | 180 | 2 | 57.7358
0.568 | 313.85 | 313.85 | 0.584 | 0 | 50 | 7 | 2 | 60.7547
0.568 | 313.85 | 313.85 | 0.584 | 0 | 50 | 28 | 2 | 71.6981
0.568 | 313.85 | 313.85 | 0.584 | 0 | 50 | 90 | 2 | 76.9811
0.568 | 313.85 | 313.85 | 0.584 | 0 | 50 | 180 | 2 | 76.9811
0.546 | 309.23 | 309.23 | 0.614 | 0 | 50 | 7 | 2 | 47.1698
0.546 | 309.23 | 309.23 | 0.614 | 0 | 50 | 28 | 2 | 70.9434
0.546 | 309.23 | 309.23 | 0.614 | 0 | 50 | 90 | 2 | 71.3208
0.546 | 309.23 | 309.23 | 0.614 | 0 | 50 | 180 | 2 | 76.2264
0.502 | 310.77 | 310.77 | 0.586 | 0 | 50 | 7 | 2 | 45.6604
0.502 | 310.77 | 310.77 | 0.586 | 0 | 50 | 28 | 2 | 50.9434
0.502 | 310.77 | 310.77 | 0.586 | 0 | 50 | 90 | 2 | 56.2264
0.502 | 310.77 | 310.77 | 0.586 | 0 | 50 | 180 | 2 | 64.9057
0.489 | 304.62 | 304.62 | 0.615 | 0 | 50 | 7 | 2 | 45.6604
0.489 | 304.62 | 304.62 | 0.615 | 0 | 50 | 28 | 2 | 61.1321
0.489 | 304.62 | 304.62 | 0.615 | 0 | 50 | 90 | 2 | 69.434
0.489 | 304.62 | 304.62 | 0.615 | 0 | 50 | 180 | 2 | 73.9623
0.478 | 295.38 | 295.38 | 0.641 | 0 | 50 | 7 | 2 | 40.7547
0.478 | 295.38 | 295.38 | 0.641 | 0 | 50 | 28 | 2 | 57.3585
0.478 | 295.38 | 295.38 | 0.641 | 0 | 50 | 90 | 2 | 75.4717
0.478 | 295.38 | 295.38 | 0.641 | 0 | 50 | 180 | 2 | 76.9811
0.771 | 411.45 | 226.38 | 0.586 | 0 | 50 | 3 | 2 | 29.6562
0.771 | 411.45 | 226.38 | 0.586 | 0 | 50 | 7 | 2 | 32.808
0.771 | 411.45 | 226.38 | 0.586 | 0 | 50 | 28 | 2 | 41.9771
0.757 | 411.45 | 226.38 | 0.596 | 0 | 50 | 3 | 2 | 32.3782
0.757 | 411.45 | 226.38 | 0.596 | 0 | 50 | 7 | 2 | 39.5415
0.757 | 411.45 | 226.38 | 0.596 | 0 | 50 | 28 | 2 | 48.1375
0.745 | 411.45 | 226.38 | 0.606 | 0 | 50 | 3 | 2 | 37.8223
0.745 | 411.45 | 226.38 | 0.606 | 0 | 50 | 7 | 2 | 40.5444
0.745 | 411.45 | 226.38 | 0.606 | 0 | 50 | 28 | 2 | 51.0029
0.771 | 411.45 | 226.38 | 0.586 | 58800000 | 95 | 3 | 2 | 33.3811
0.771 | 411.45 | 226.38 | 0.586 | 58800000 | 95 | 7 | 2 | 40.5444
0.771 | 411.45 | 226.38 | 0.586 | 58800000 | 95 | 28 | 2 | 50.2865
0.757 | 411.45 | 226.38 | 0.596 | 58800000 | 95 | 3 | 2 | 41.5473
0.757 | 411.45 | 226.38 | 0.596 | 58800000 | 95 | 7 | 2 | 49.1404
0.757 | 411.45 | 226.38 | 0.596 | 58800000 | 95 | 28 | 2 | 57.5931
0.745 | 411.45 | 226.38 | 0.606 | 58800000 | 95 | 3 | 2 | 50.8596
0.745 | 411.45 | 226.38 | 0.606 | 58800000 | 95 | 7 | 2 | 56.447
0.745 | 411.45 | 226.38 | 0.606 | 58800000 | 95 | 28 | 2 | 62.6074
0.194 | 468.04 | 120.56 | 0.299 | 126000000 | 20 | 7 | 1 | 37.929
0.194 | 439.59 | 149.46 | 0.299 | 126000000 | 20 | 7 | 1 | 38.9941
0.194 | 408.88 | 180.55 | 0.299 | 126000000 | 20 | 7 | 1 | 39.8817
0.194 | 379.41 | 210.5 | 0.299 | 126000000 | 20 | 7 | 1 | 41.8343
0.194 | 348.76 | 239.67 | 0.299 | 126000000 | 20 | 7 | 1 | 38.9941
0.184 | 507.04 | 130.6 | 0.313 | 126000000 | 20 | 7 | 1 | 39.8817
0.184 | 476.23 | 161.92 | 0.313 | 126000000 | 20 | 7 | 1 | 40.9467
0.184 | 442.95 | 195.6 | 0.313 | 126000000 | 20 | 7 | 1 | 41.8343
0.184 | 411.03 | 228.05 | 0.313 | 126000000 | 20 | 7 | 1 | 44.3195
0.184 | 377.82 | 259.64 | 0.313 | 126000000 | 20 | 7 | 1 | 42.0118
0.163 | 546.05 | 140.65 | 0.299 | 126000000 | 20 | 7 | 1 | 42.7219
0.163 | 512.86 | 174.37 | 0.299 | 126000000 | 20 | 7 | 1 | 44.8521
0.163 | 477.02 | 210.65 | 0.299 | 126000000 | 20 | 7 | 1 | 46.8047
0.163 | 442.64 | 245.59 | 0.299 | 126000000 | 20 | 7 | 1 | 51.7751
0.163 | 406.88 | 279.61 | 0.299 | 126000000 | 20 | 7 | 1 | 45.9172
0.145 | 585.05 | 150.69 | 0.299 | 126000000 | 20 | 7 | 1 | 32.9586
0.145 | 549.49 | 186.83 | 0.299 | 126000000 | 20 | 7 | 1 | 34.9112
0.145 | 511.1 | 225.69 | 0.299 | 126000000 | 20 | 7 | 1 | 40.9467
0.145 | 474.26 | 263.13 | 0.299 | 126000000 | 20 | 7 | 1 | 44.8521
0.145 | 435.94 | 299.59 | 0.299 | 126000000 | 20 | 7 | 1 | 40.0592
0.128 | 442.64 | 245.59 | 0.195 | 126000000 | 20 | 7 | 1 | 39.8148
0.126 | 442.64 | 245.59 | 0.195 | 126000000 | 20 | 7 | 1 | 37.7778
0.124 | 442.64 | 245.59 | 0.194 | 126000000 | 20 | 7 | 1 | 34.8148
0.122 | 442.64 | 245.59 | 0.195 | 126000000 | 20 | 7 | 1 | 30.9259
0.12 | 442.64 | 245.59 | 0.195 | 126000000 | 20 | 7 | 1 | 29.8148
0.148 | 442.64 | 245.59 | 0.247 | 126000000 | 20 | 7 | 1 | 48.8889
0.145 | 442.64 | 245.59 | 0.247 | 126000000 | 20 | 7 | 1 | 44.8148
0.143 | 442.64 | 245.59 | 0.247 | 126000000 | 20 | 7 | 1 | 41.8519
0.14 | 442.64 | 245.59 | 0.247 | 126000000 | 20 | 7 | 1 | 38.8889
0.138 | 442.64 | 245.59 | 0.247 | 126000000 | 20 | 7 | 1 | 34.8148
0.164 | 442.64 | 245.59 | 0.299 | 126000000 | 20 | 7 | 1 | 59.6296
0.161 | 442.64 | 245.59 | 0.299 | 126000000 | 20 | 7 | 1 | 55.7407
0.159 | 442.64 | 245.59 | 0.299 | 126000000 | 20 | 7 | 1 | 51.8519
0.156 | 442.64 | 245.59 | 0.299 | 126000000 | 20 | 7 | 1 | 48.8889
0.154 | 442.64 | 245.59 | 0.299 | 126000000 | 20 | 7 | 1 | 45.9259
0.174 | 442.64 | 245.59 | 0.325 | 126000000 | 20 | 7 | 1 | 46.8519
0.174 | 442.64 | 245.59 | 0.34 | 126000000 | 20 | 7 | 1 | 43.7037
0.173 | 442.64 | 245.59 | 0.351 | 126000000 | 20 | 7 | 1 | 40
0.17 | 442.64 | 245.59 | 0.351 | 126000000 | 20 | 7 | 1 | 36.8519
0.168 | 442.64 | 245.59 | 0.351 | 126000000 | 20 | 7 | 1 | 31.6667
0.115 | 442.64 | 245.59 | 0.199 | 126000000 | 20 | 7 | 1 | 40.0592
0.122 | 442.64 | 245.59 | 0.197 | 126000000 | 20 | 7 | 1 | 30.8871
0.127 | 442.64 | 245.59 | 0.195 | 126000000 | 20 | 7 | 1 | 34.0323
0.131 | 442.64 | 245.59 | 0.193 | 126000000 | 20 | 7 | 1 | 38.871
0.134 | 442.64 | 245.59 | 0.192 | 126000000 | 20 | 7 | 1 | 35.9677
0.133 | 442.64 | 245.59 | 0.253 | 126000000 | 20 | 7 | 1 | 33.7903
0.141 | 442.64 | 245.59 | 0.249 | 126000000 | 20 | 7 | 1 | 39.8387
0.146 | 442.64 | 245.59 | 0.247 | 126000000 | 20 | 7 | 1 | 46.8548
0.15 | 442.64 | 245.59 | 0.245 | 126000000 | 20 | 7 | 1 | 42.7419
0.154 | 442.64 | 245.59 | 0.244 | 126000000 | 20 | 7 | 1 | 37.9032
0.148 | 442.64 | 245.59 | 0.306 | 126000000 | 20 | 7 | 1 | 46.8548
0.157 | 442.64 | 245.59 | 0.302 | 126000000 | 20 | 7 | 1 | 53.871
0.163 | 442.64 | 245.59 | 0.299 | 126000000 | 20 | 7 | 1 | 57.7419
0.167 | 442.64 | 245.59 | 0.297 | 126000000 | 20 | 7 | 1 | 51.6935
0.17 | 442.64 | 245.59 | 0.295 | 126000000 | 20 | 7 | 1 | 42.7419
0.157 | 442.64 | 245.59 | 0.359 | 126000000 | 20 | 7 | 1 | 40.8065
0.167 | 442.64 | 245.59 | 0.355 | 126000000 | 20 | 7 | 1 | 42.7419
0.174 | 442.64 | 245.59 | 0.351 | 126000000 | 20 | 7 | 1 | 43.9516
0.178 | 442.64 | 245.59 | 0.349 | 126000000 | 20 | 7 | 1 | 41.7742
0.182 | 442.64 | 245.59 | 0.347 | 126000000 | 20 | 7 | 1 | 40.8065
0.127 | 442.64 | 245.59 | 0.195 | 8400000 | 20 | 7 | 1 | 13.8907
0.127 | 442.64 | 245.59 | 0.195 | 58800000 | 20 | 7 | 1 | 27.7387
0.127 | 442.64 | 245.59 | 0.195 | 75600000 | 20 | 7 | 1 | 29.6729
0.127 | 442.64 | 245.59 | 0.195 | 92400000 | 20 | 7 | 1 | 31.6077
0.127 | 442.64 | 245.59 | 0.195 | 109200000 | 20 | 7 | 1 | 35.4998
0.127 | 442.64 | 245.59 | 0.195 | 8400000 | 20 | 7 | 1 | 13.8907
0.146 | 442.64 | 245.59 | 0.247 | 58800000 | 20 | 7 | 1 | 31.6518
0.146 | 442.64 | 245.59 | 0.247 | 75600000 | 20 | 7 | 1 | 33.5866
0.146 | 442.64 | 245.59 | 0.247 | 92400000 | 20 | 7 | 1 | 34.6519
0.146 | 442.64 | 245.59 | 0.247 | 109200000 | 20 | 7 | 1 | 37.673
0.163 | 442.64 | 245.59 | 0.299 | 8400000 | 20 | 7 | 1 | 15.8479
0.163 | 442.64 | 245.59 | 0.299 | 58800000 | 20 | 7 | 1 | 36.4344
0.163 | 442.64 | 245.59 | 0.299 | 75600000 | 20 | 7 | 1 | 40.5424
0.163 | 442.64 | 245.59 | 0.299 | 92400000 | 20 | 7 | 1 | 43.5649
0.163 | 442.64 | 245.59 | 0.299 | 109200000 | 20 | 7 | 1 | 48.5426
0.174 | 442.64 | 245.59 | 0.351 | 8400000 | 20 | 7 | 1 | 14.7602
0.174 | 442.64 | 245.59 | 0.351 | 58800000 | 20 | 7 | 1 | 33.6083
0.174 | 442.64 | 245.59 | 0.351 | 75600000 | 20 | 7 | 1 | 37.4997
0.174 | 442.64 | 245.59 | 0.351 | 92400000 | 20 | 7 | 1 | 39.4345
0.174 | 442.64 | 245.59 | 0.351 | 109200000 | 20 | 7 | 1 | 41.5867
0.163 | 442.64 | 245.59 | 0.312 | 126000000 | 20 | 7 | 1 | 44.9635
0.163 | 442.64 | 245.59 | 0.287 | 126000000 | 20 | 7 | 1 | 46.9783
0.163 | 442.64 | 245.59 | 0.274 | 126000000 | 20 | 7 | 1 | 43.0407
0.163 | 442.64 | 245.59 | 0.261 | 126000000 | 20 | 7 | 1 | 40.8613
0.163 | 442.64 | 245.59 | 0.261 | 31500000 | 20 | 7 | 1 | 24.8214
0.163 | 442.64 | 245.59 | 0.261 | 63000000 | 20 | 7 | 1 | 35.8929
0.163 | 442.64 | 245.59 | 0.261 | 252000000 | 20 | 7 | 1 | 55.8929
0.163 | 442.64 | 245.59 | 0.261 | 378000000 | 20 | 7 | 1 | 56.9643
0.207 | 461.54 | 248.08 | 0.343 | 0 | 50 | 3 | 2 | 7.6006
0.207 | 461.54 | 248.08 | 0.343 | 0 | 50 | 7 | 2 | 14.0338
0.207 | 461.54 | 248.08 | 0.343 | 0 | 50 | 28 | 2 | 19.0859
0.207 | 461.54 | 248.08 | 0.343 | 0 | 50 | 56 | 2 | 20.2211
0.204 | 461.54 | 248.08 | 0.343 | 0 | 50 | 3 | 2 | 9.16667
0.204 | 461.54 | 248.08 | 0.343 | 0 | 50 | 7 | 2 | 12.0833
0.204 | 461.54 | 248.08 | 0.343 | 0 | 50 | 28 | 2 | 17.9167
0.204 | 461.54 | 248.08 | 0.343 | 0 | 50 | 56 | 2 | 19.1667
0.201 | 461.54 | 248.08 | 0.343 | 0 | 50 | 3 | 2 | 8.75
0.201 | 461.54 | 248.08 | 0.343 | 0 | 50 | 7 | 2 | 10.8333
0.201 | 461.54 | 248.08 | 0.343 | 0 | 50 | 28 | 2 | 16.6667
0.201 | 461.54 | 248.08 | 0.343 | 0 | 50 | 56 | 2 | 17.0833
0.207 | 461.54 | 248.08 | 0.343 | 67200000 | 20 | 3 | 2 | 42.8515
0.207 | 461.54 | 248.08 | 0.343 | 67200000 | 20 | 7 | 2 | 43.9518
0.207 | 461.54 | 248.08 | 0.343 | 67200000 | 20 | 28 | 2 | 49.4138
0.207 | 461.54 | 248.08 | 0.343 | 67200000 | 20 | 56 | 2 | 53.8276
0.204 | 461.54 | 248.08 | 0.343 | 67200000 | 20 | 3 | 2 | 54.1667
0.204 | 461.54 | 248.08 | 0.343 | 67200000 | 20 | 7 | 2 | 54.5833
0.204 | 461.54 | 248.08 | 0.343 | 67200000 | 20 | 28 | 2 | 57.0833
0.204 | 461.54 | 248.08 | 0.343 | 67200000 | 20 | 56 | 2 | 58.3333
0.201 | 461.54 | 248.08 | 0.343 | 67200000 | 20 | 3 | 2 | 43.75
0.201 | 461.54 | 248.08 | 0.343 | 67200000 | 20 | 7 | 2 | 46.25
0.201 | 461.54 | 248.08 | 0.343 | 67200000 | 20 | 28 | 2 | 59.5833
0.201 | 461.54 | 248.08 | 0.343 | 67200000 | 20 | 56 | 2 | 70.8333
0.135 | 0 | 0 | 0.223 | 58800000 | 95 | 7 | 2 | 39.52
0.135 | 0 | 0 | 0.223 | 58800000 | 95 | 28 | 2 | 39.93
0.154 | 0 | 0 | 0.248 | 37800000 | 95 | 7 | 2 | 35.31
0.154 | 0 | 0 | 0.248 | 37800000 | 95 | 28 | 2 | 37.09
0.17 | 0 | 0 | 0.273 | 84000000 | 95 | 7 | 2 | 49.89
0.17 | 0 | 0 | 0.273 | 84000000 | 95 | 28 | 2 | 49.64
0.137 | 0 | 0 | 0.212 | 84000000 | 95 | 7 | 2 | 40.93
0.137 | 0 | 0 | 0.212 | 84000000 | 95 | 28 | 2 | 42.51
0.153 | 0 | 0 | 0.242 | 58800000 | 95 | 7 | 2 | 37.55
0.153 | 0 | 0 | 0.242 | 58800000 | 95 | 28 | 2 | 38.69
0.146 | 0 | 0 | 0.292 | 37800000 | 95 | 7 | 2 | 27.16
0.146 | 0 | 0 | 0.292 | 37800000 | 95 | 28 | 2 | 28.64
0.136 | 0 | 0 | 0.211 | 37800000 | 95 | 7 | 2 | 52.29
0.136 | 0 | 0 | 0.211 | 37800000 | 95 | 28 | 2 | 54.89
0.131 | 0 | 0 | 0.259 | 84000000 | 95 | 7 | 2 | 34.53
0.131 | 0 | 0 | 0.259 | 84000000 | 95 | 28 | 2 | 35.73
0.148 | 0 | 0 | 0.282 | 58800000 | 95 | 7 | 2 | 29.29
0.148 | 0 | 0 | 0.282 | 58800000 | 95 | 28 | 2 | 29.71
0.162 | 443.18 | 250.87 | 0.217 | 0 | 50 | 7 | 2 | 27
0.162 | 443.18 | 250.87 | 0.217 | 0 | 50 | 28 | 2 | 40
0.162 | 443.18 | 250.87 | 0.217 | 0 | 50 | 56 | 2 | 45
0.162 | 443.18 | 250.87 | 0.217 | 0 | 50 | 90 | 2 | 47
0.162 | 443.18 | 250.87 | 0.217 | 0 | 50 | 180 | 2 | 49
0.206 | 443.18 | 250.87 | 0.217 | 0 | 50 | 7 | 2 | 31
0.206 | 443.18 | 250.87 | 0.217 | 0 | 50 | 28 | 2 | 47
0.206 | 443.18 | 250.87 | 0.217 | 0 | 50 | 56 | 2 | 50
0.206 | 443.18 | 250.87 | 0.217 | 0 | 50 | 90 | 2 | 54
0.206 | 443.18 | 250.87 | 0.217 | 0 | 50 | 180 | 2 | 59
0.151 | 443.18 | 250.87 | 0.211 | 0 | 50 | 7 | 2 | 25
0.151 | 443.18 | 250.87 | 0.211 | 0 | 50 | 28 | 2 | 43
0.151 | 443.18 | 250.87 | 0.211 | 0 | 50 | 56 | 2 | 50
0.151 | 443.18 | 250.87 | 0.211 | 0 | 50 | 90 | 2 | 52
0.151 | 443.18 | 250.87 | 0.211 | 0 | 50 | 180 | 2 | 54
0.197 | 443.18 | 250.87 | 0.211 | 0 | 50 | 7 | 2 | 29
0.197 | 443.18 | 250.87 | 0.211 | 0 | 50 | 28 | 2 | 54
0.197 | 443.18 | 250.87 | 0.211 | 0 | 50 | 56 | 2 | 63
0.197 | 443.18 | 250.87 | 0.211 | 0 | 50 | 90 | 2 | 68
0.197 | 443.18 | 250.87 | 0.211 | 0 | 50 | 180 | 2 | 70
0.112 | 447.95 | 253.56 | 0.199 | 0 | 50 | 7 | 2 | 11
0.112 | 447.95 | 253.56 | 0.199 | 0 | 50 | 28 | 2 | 25
0.112 | 447.95 | 253.56 | 0.199 | 0 | 50 | 56 | 2 | 30
0.112 | 447.95 | 253.56 | 0.199 | 0 | 50 | 90 | 2 | 33
0.112 | 447.95 | 253.56 | 0.199 | 0 | 50 | 180 | 2 | 35
0.154 | 445.75 | 252.41 | 0.219 | 0 | 50 | 7 | 2 | 15
0.154 | 445.75 | 252.41 | 0.219 | 0 | 50 | 28 | 2 | 27
0.154 | 445.75 | 252.41 | 0.219 | 0 | 50 | 56 | 2 | 35
0.154 | 445.75 | 252.41 | 0.219 | 0 | 50 | 90 | 2 | 38
0.154 | 445.75 | 252.41 | 0.219 | 0 | 50 | 180 | 2 | 39
0.199 | 445.75 | 252.41 | 0.219 | 0 | 50 | 7 | 2 | 22
0.199 | 445.75 | 252.41 | 0.219 | 0 | 50 | 28 | 2 | 35
0.199 | 445.75 | 252.41 | 0.219 | 0 | 50 | 56 | 2 | 40
0.199 | 445.75 | 252.41 | 0.219 | 0 | 50 | 90 | 2 | 43
0.199 | 445.75 | 252.41 | 0.219 | 0 | 50 | 180 | 2 | 44
0.101 | 447.95 | 253.56 | 0.193 | 0 | 50 | 7 | 2 | 8
0.101 | 447.95 | 253.56 | 0.193 | 0 | 50 | 28 | 2 | 27
0.101 | 447.95 | 253.56 | 0.193 | 0 | 50 | 56 | 2 | 32
0.101 | 447.95 | 253.56 | 0.193 | 0 | 50 | 90 | 2 | 34
0.101 | 447.95 | 253.56 | 0.193 | 0 | 50 | 180 | 2 | 37
0.144 | 445.75 | 252.41 | 0.213 | 0 | 50 | 7 | 2 | 14
0.144 | 445.75 | 252.41 | 0.213 | 0 | 50 | 28 | 2 | 27
0.144 | 445.75 | 252.41 | 0.213 | 0 | 50 | 56 | 2 | 35
0.144 | 445.75 | 252.41 | 0.213 | 0 | 50 | 90 | 2 | 41
0.144 | 445.75 | 252.41 | 0.213 | 0 | 50 | 180 | 2 | 44
0.191 | 445.75 | 252.41 | 0.213 | 0 | 50 | 7 | 2 | 25
0.191 | 445.75 | 252.41 | 0.213 | 0 | 50 | 28 | 2 | 45
0.191 | 445.75 | 252.41 | 0.213 | 0 | 50 | 56 | 2 | 52
0.191 | 445.75 | 252.41 | 0.213 | 0 | 50 | 90 | 2 | 54
0.191 | 445.75 | 252.41 | 0.213 | 0 | 50 | 180 | 2 | 57
0.231 | 357.14 | 325.67 | 0.412 | 151200000 | 20 | 1 | 1 | 40.85
0.231 | 357.14 | 325.67 | 0.412 | 151200000 | 20 | 3 | 1 | 41.77
0.231 | 357.14 | 325.67 | 0.412 | 151200000 | 20 | 7 | 1 | 42.84
0.231 | 357.14 | 325.67 | 0.412 | 151200000 | 20 | 28 | 1 | 44.69
0.231 | 357.14 | 325.67 | 0.418 | 151200000 | 20 | 1 | 1 | 42.02
0.231 | 357.14 | 325.67 | 0.418 | 151200000 | 20 | 3 | 1 | 42.68
0.231 | 357.14 | 325.67 | 0.418 | 151200000 | 20 | 7 | 1 | 44.17
0.231 | 357.14 | 325.67 | 0.418 | 151200000 | 20 | 28 | 1 | 46.86
0.231 | 357.14 | 325.67 | 0.424 | 151200000 | 20 | 1 | 1 | 44.74
0.231 | 357.14 | 325.67 | 0.424 | 151200000 | 20 | 3 | 1 | 45.28
0.231 | 357.14 | 325.67 | 0.424 | 151200000 | 20 | 7 | 1 | 46.19
0.231 | 357.14 | 325.67 | 0.424 | 151200000 | 20 | 28 | 1 | 48.9
0.231 | 357.14 | 325.67 | 0.43 | 151200000 | 20 | 1 | 1 | 47.83
0.231 | 357.14 | 325.67 | 0.43 | 151200000 | 20 | 3 | 1 | 48.52
0.231 | 357.14 | 325.67 | 0.43 | 151200000 | 20 | 7 | 1 | 49.44
0.231 | 357.14 | 325.67 | 0.43 | 151200000 | 20 | 28 | 1 | 51.52
0.231 | 357.14 | 325.67 | 0.436 | 151200000 | 20 | 1 | 1 | 51.03
0.231 | 357.14 | 325.67 | 0.436 | 151200000 | 20 | 3 | 1 | 51.98
0.231 | 357.14 | 325.67 | 0.436 | 151200000 | 20 | 7 | 1 | 52.26
0.231 | 357.14 | 325.67 | 0.436 | 151200000 | 20 | 28 | 1 | 53.08
0.161 | 466.12 | 222.83 | 0.238 | 58800000 | 95 | 7 | 2 | 36.18
0.161 | 466.12 | 222.83 | 0.238 | 58800000 | 95 | 7 | 1 | 49.5
0.161 | 466.12 | 222.83 | 0.228 | 58800000 | 95 | 7 | 2 | 35.83
0.161 | 466.12 | 222.83 | 0.228 | 58800000 | 95 | 7 | 1 | 48.33
0.161 | 466.12 | 222.83 | 0.219 | 58800000 | 95 | 7 | 2 | 34.92
0.161 | 466.12 | 222.83 | 0.219 | 58800000 | 95 | 7 | 1 | 46.72
0.173 | 466.12 | 222.83 | 0.267 | 58800000 | 95 | 7 | 2 | 37.36
0.173 | 466.12 | 222.83 | 0.267 | 58800000 | 95 | 7 | 1 | 50.02
0.173 | 466.12 | 222.83 | 0.257 | 58800000 | 95 | 7 | 2 | 36.23
0.173 | 466.12 | 222.83 | 0.257 | 58800000 | 95 | 7 | 1 | 49.13
0.173 | 466.12 | 222.83 | 0.247 | 58800000 | 95 | 7 | 2 | 35.67
0.173 | 466.12 | 222.83 | 0.247 | 58800000 | 95 | 7 | 1 | 47.24
0.184 | 466.12 | 222.83 | 0.297 | 58800000 | 95 | 7 | 2 | 38.72
0.184 | 466.12 | 222.83 | 0.297 | 58800000 | 95 | 7 | 1 | 52.08
0.184 | 466.12 | 222.83 | 0.285 | 58800000 | 95 | 7 | 2 | 37
0.184 | 466.12 | 222.83 | 0.285 | 58800000 | 95 | 7 | 1 | 50.73
0.184 | 466.12 | 222.83 | 0.274 | 58800000 | 95 | 7 | 2 | 36.45
0.184 | 466.12 | 222.83 | 0.274 | 58800000 | 95 | 7 | 1 | 49.26
0.195 | 466.12 | 222.83 | 0.327 | 58800000 | 95 | 7 | 2 | 36.27
0.195 | 466.12 | 222.83 | 0.327 | 58800000 | 95 | 7 | 1 | 49.75
0.195 | 466.12 | 222.83 | 0.314 | 58800000 | 95 | 7 | 2 | 35.54
0.195 | 466.12 | 222.83 | 0.314 | 58800000 | 95 | 7 | 1 | 48.63
0.195 | 466.12 | 222.83 | 0.301 | 58800000 | 95 | 7 | 2 | 36.13
0.195 | 466.12 | 222.83 | 0.301 | 58800000 | 95 | 7 | 1 | 47.84
0.197 | 451.12 | 251.35 | 0.181 | 0 | 50 | 7 | 2 | 20.4002
0.197 | 451.12 | 251.35 | 0.181 | 0 | 50 | 28 | 2 | 27.51
0.197 | 451.12 | 251.35 | 0.181 | 0 | 50 | 90 | 2 | 28.7012
0.252 | 451.12 | 251.35 | 0.181 | 0 | 50 | 7 | 2 | 26.738
0.252 | 451.12 | 251.35 | 0.181 | 0 | 50 | 28 | 2 | 33.0593
0.252 | 451.12 | 251.35 | 0.181 | 0 | 50 | 90 | 2 | 35.4328
0.313 | 451.12 | 251.35 | 0.181 | 0 | 50 | 7 | 2 | 32.6816
0.313 | 451.12 | 251.35 | 0.181 | 0 | 50 | 28 | 2 | 38.6077
0.313 | 451.12 | 251.35 | 0.181 | 0 | 50 | 90 | 2 | 40.5869
0.405 | 451.12 | 251.35 | 0.181 | 0 | 50 | 7 | 2 | 41.3873
0.405 | 451.12 | 251.35 | 0.181 | 0 | 50 | 28 | 2 | 44.9445
0.405 | 451.12 | 251.35 | 0.181 | 0 | 50 | 90 | 2 | 47.3184
0.51 | 451.12 | 251.35 | 0.181 | 0 | 50 | 7 | 2 | 42.5946
0.51 | 451.12 | 251.35 | 0.181 | 0 | 50 | 28 | 2 | 46.9412
0.51 | 451.12 | 251.35 | 0.181 | 0 | 50 | 90 | 2 | 49.3141
0.601 | 451.12 | 251.35 | 0.181 | 0 | 50 | 7 | 2 | 44.5893
0.601 | 451.12 | 251.35 | 0.181 | 0 | 50 | 28 | 2 | 48.1469
0.601 | 451.12 | 251.35 | 0.181 | 0 | 50 | 90 | 2 | 50.915
0.703 | 451.12 | 251.35 | 0.181 | 0 | 50 | 7 | 2 | 45.4002
0.703 | 451.12 | 251.35 | 0.181 | 0 | 50 | 28 | 2 | 50.9311
0.703 | 451.12 | 251.35 | 0.181 | 0 | 50 | 90 | 2 | 53.6987
0.197 | 451.12 | 251.35 | 0.181 | 25200000 | 20 | 7 | 2 | 30
0.197 | 451.12 | 251.35 | 0.181 | 25200000 | 20 | 28 | 2 | 32.963
0.197 | 451.12 | 251.35 | 0.181 | 25200000 | 20 | 90 | 2 | 34.4444
0.252 | 451.12 | 251.35 | 0.181 | 25200000 | 20 | 7 | 2 | 34.8148
0.252 | 451.12 | 251.35 | 0.181 | 25200000 | 20 | 28 | 2 | 40.3704
0.252 | 451.12 | 251.35 | 0.181 | 25200000 | 20 | 90 | 2 | 42.2222
0.313 | 451.12 | 251.35 | 0.181 | 25200000 | 20 | 7 | 2 | 41.4815
0.313 | 451.12 | 251.35 | 0.181 | 25200000 | 20 | 28 | 2 | 47.7778
0.313 | 451.12 | 251.35 | 0.181 | 25200000 | 20 | 90 | 2 | 50
0.405 | 451.12 | 251.35 | 0.181 | 25200000 | 20 | 7 | 2 | 60.3704
0.405 | 451.12 | 251.35 | 0.181 | 25200000 | 20 | 28 | 2 | 61.4815
0.405 | 451.12 | 251.35 | 0.181 | 25200000 | 20 | 90 | 2 | 64.4444
0.51 | 451.12 | 251.35 | 0.181 | 25200000 | 20 | 7 | 2 | 60.3704
0.51 | 451.12 | 251.35 | 0.181 | 25200000 | 20 | 28 | 2 | 62.963
0.51 | 451.12 | 251.35 | 0.181 | 25200000 | 20 | 90 | 2 | 66.2963
0.601 | 451.12 | 251.35 | 0.181 | 25200000 | 20 | 7 | 2 | 61.4815
0.601 | 451.12 | 251.35 | 0.181 | 25200000 | 20 | 28 | 2 | 65.1852
0.601 | 451.12 | 251.35 | 0.181 | 25200000 | 20 | 90 | 2 | 68.8889
0.703 | 451.12 | 251.35 | 0.181 | 25200000 | 20 | 7 | 2 | 61.8519
0.703 | 451.12 | 251.35 | 0.181 | 25200000 | 20 | 28 | 2 | 67.4074
0.703 | 451.12 | 251.35 | 0.181 | 25200000 | 20 | 90 | 2 | 70.7407
0.197 | 451.12 | 251.35 | 0.181 | 58800000 | 20 | 7 | 2 | 45.3846
0.197 | 451.12 | 251.35 | 0.181 | 58800000 | 20 | 28 | 2 | 56.9231
0.197 | 451.12 | 251.35 | 0.181 | 58800000 | 20 | 90 | 2 | 60
0.252 | 451.12 | 251.35 | 0.181 | 58800000 | 20 | 7 | 2 | 58.8462
0.252 | 451.12 | 251.35 | 0.181 | 58800000 | 20 | 28 | 2 | 59.6154
0.252 | 451.12 | 251.35 | 0.181 | 58800000 | 20 | 90 | 2 | 62.6923
0.313 | 451.12 | 251.35 | 0.181 | 58800000 | 20 | 7 | 2 | 59.6154
0.313 | 451.12 | 251.35 | 0.181 | 58800000 | 20 | 28 | 2 | 67.6923
0.313 | 451.12 | 251.35 | 0.181 | 58800000 | 20 | 90 | 2 | 71.5385
0.405 | 451.12 | 251.35 | 0.181 | 58800000 | 20 | 7 | 2 | 65.7692
0.405 | 451.12 | 251.35 | 0.181 | 58800000 | 20 | 28 | 2 | 76.1538
0.405 | 451.12 | 251.35 | 0.181 | 58800000 | 20 | 90 | 2 | 80
0.51 | 451.12 | 251.35 | 0.181 | 58800000 | 20 | 7 | 2 | 69.2308
0.51 | 451.12 | 251.35 | 0.181 | 58800000 | 20 | 28 | 2 | 78.8462
0.51 | 451.12 | 251.35 | 0.181 | 58800000 | 20 | 90 | 2 | 82.6923
0.601 | 451.12 | 251.35 | 0.181 | 58800000 | 20 | 7 | 2 | 71.9231
0.601 | 451.12 | 251.35 | 0.181 | 58800000 | 20 | 28 | 2 | 81.1538
0.601 | 451.12 | 251.35 | 0.181 | 58800000 | 20 | 90 | 2 | 84.6154
0.703 | 451.12 | 251.35 | 0.181 | 58800000 | 20 | 7 | 2 | 73.4615
0.703 | 451.12 | 251.35 | 0.181 | 58800000 | 20 | 28 | 2 | 81.5385
0.703 | 451.12 | 251.35 | 0.181 | 58800000 | 20 | 90 | 2 | 85
0.309 | 477.31 | 201.15 | 0.125 | 0 | 50 | 7 | 1 | 36
0.309 | 477.31 | 201.15 | 0.125 | 0 | 50 | 28 | 1 | 52
0.072 | 477.31 | 201.15 | 0.112 | 58800000 | 20 | 28 | 1 | 16
0.072 | 477.31 | 201.15 | 0.107 | 58800000 | 20 | 28 | 1 | 20
0.113 | 477.31 | 201.15 | 0.107 | 0 | 50 | 28 | 1 | 38
0.309 | 477.31 | 201.15 | 0.125 | 0 | 50 | 28 | 1 | 50
0.309 | 477.31 | 201.15 | 0.125 | 58800000 | 20 | 28 | 1 | 55
0.18 | 477.31 | 201.15 | 0.125 | 0 | 50 | 28 | 1 | 42
0.224 | 394.12 | 281.48 | 0.401 | 0 | 50 | 14 | 2 | 34.6
0.224 | 394.12 | 281.48 | 0.401 | 0 | 50 | 28 | 2 | 37.4
0.236 | 394.12 | 281.48 | 0.387 | 0 | 50 | 14 | 2 | 27.4
0.236 | 394.12 | 281.48 | 0.387 | 0 | 50 | 28 | 2 | 26.6
0.224 | 394.12 | 281.48 | 0.431 | 0 | 50 | 14 | 2 | 29.9
0.224 | 394.12 | 281.48 | 0.431 | 0 | 50 | 28 | 2 | 29.9
0.236 | 394.12 | 281.48 | 0.409 | 0 | 50 | 14 | 2 | 27.5
0.236 | 394.12 | 281.48 | 0.409 | 0 | 50 | 28 | 2 | 30.7
0.138 | 394.12 | 281.48 | 0.434 | 0 | 50 | 3 | 2 | 2.2
0.138 | 394.12 | 281.48 | 0.434 | 0 | 50 | 7 | 2 | 10.4
0.138 | 394.12 | 281.48 | 0.434 | 0 | 50 | 14 | 2 | 13.1
0.138 | 394.12 | 281.48 | 0.434 | 0 | 50 | 28 | 2 | 15.5
0.138 | 394.12 | 281.48 | 0.434 | 0 | 50 | 56 | 2 | 18.4
0.183 | 394.12 | 281.48 | 0.433 | 0 | 50 | 3 | 2 | 5.7
0.183 | 394.12 | 281.48 | 0.433 | 0 | 50 | 7 | 2 | 12.9
0.183 | 394.12 | 281.48 | 0.433 | 0 | 50 | 14 | 2 | 19.9
0.183 | 394.12 | 281.48 | 0.433 | 0 | 50 | 28 | 2 | 23
0.183 | 394.12 | 281.48 | 0.433 | 0 | 50 | 56 | 2 | 25.5
0.229 | 357.14 | 325.67 | 0.442 | 151200000 | 20 | 1 | 1 | 46.98
0.229 | 357.14 | 325.67 | 0.442 | 151200000 | 20 | 7 | 1 | 49.25
0.229 | 357.14 | 325.67 | 0.442 | 151200000 | 20 | 28 | 1 | 51.43
0.225 | 357.14 | 325.67 | 0.442 | 151200000 | 20 | 1 | 1 | 48.22
0.225 | 357.14 | 325.67 | 0.442 | 151200000 | 20 | 7 | 1 | 51.62
0.225 | 357.14 | 325.67 | 0.442 | 151200000 | 20 | 28 | 1 | 53.38
0.221 | 357.14 | 325.67 | 0.442 | 151200000 | 20 | 1 | 1 | 50.25
0.221 | 357.14 | 325.67 | 0.442 | 151200000 | 20 | 7 | 1 | 53.76
0.221 | 357.14 | 325.67 | 0.442 | 151200000 | 20 | 28 | 1 | 55.02
0.218 | 357.14 | 325.67 | 0.442 | 151200000 | 20 | 1 | 1 | 48.84
0.218 | 357.14 | 325.67 | 0.442 | 151200000 | 20 | 7 | 1 | 51.55
0.218 | 357.14 | 325.67 | 0.442 | 151200000 | 20 | 28 | 1 | 53.96
0.229 | 357.14 | 325.67 | 0.454 | 151200000 | 20 | 1 | 1 | 41.45
0.229 | 357.14 | 325.67 | 0.454 | 151200000 | 20 | 3 | 1 | 42.14
0.229 | 357.14 | 325.67 | 0.454 | 151200000 | 20 | 7 | 1 | 43.62
0.229 | 357.14 | 325.67 | 0.454 | 151200000 | 20 | 28 | 1 | 44.87
0.229 | 357.14 | 325.67 | 0.444 | 151200000 | 20 | 1 | 1 | 45.19
0.229 | 357.14 | 325.67 | 0.444 | 151200000 | 20 | 3 | 1 | 46.02
0.229 | 357.14 | 325.67 | 0.444 | 151200000 | 20 | 7 | 1 | 47.32
0.229 | 357.14 | 325.67 | 0.444 | 151200000 | 20 | 28 | 1 | 49.28
0.229 | 357.14 | 325.67 | 0.434 | 151200000 | 20 | 1 | 1 | 47.83
0.229 | 357.14 | 325.67 | 0.434 | 151200000 | 20 | 3 | 1 | 48.52
0.229 | 357.14 | 325.67 | 0.434 | 151200000 | 20 | 7 | 1 | 49.44
0.229 | 357.14 | 325.67 | 0.434 | 151200000 | 20 | 28 | 1 | 51.52
0.229 | 357.14 | 325.67 | 0.423 | 151200000 | 20 | 1 | 1 | 46.96
0.229 | 357.14 | 325.67 | 0.423 | 151200000 | 20 | 3 | 1 | 47.64
0.229 | 357.14 | 325.67 | 0.423 | 151200000 | 20 | 7 | 1 | 48.98
0.229 | 357.14 | 325.67 | 0.423 | 151200000 | 20 | 28 | 1 | 50.46
0.095 | 511.19 | 243.37 | 0.226 | 36399999.96 | 20 | 7 | 1 | 47.11
0.095 | 499.3 | 235.93 | 0.294 | 36399999.96 | 20 | 7 | 1 | 61.33
0.095 | 483.45 | 228.44 | 0.361 | 36399999.96 | 20 | 7 | 1 | 41.78
0.095 | 467.49 | 220.9 | 0.428 | 36399999.96 | 20 | 7 | 1 | 35.33
0.095 | 451.92 | 213.54 | 0.197 | 36399999.96 | 20 | 7 | 1 | 17.56
0.084 | 369.23 | 276.92 | 0.266 | 184800000 | 95 | 3 | 1 | 26.9411
0.084 | 369.23 | 276.92 | 0.266 | 184800000 | 95 | 7 | 1 | 43.3364
0.084 | 369.23 | 276.92 | 0.266 | 184800000 | 95 | 28 | 1 | 50.5723
0.084 | 369.23 | 276.92 | 0.266 | 184800000 | 95 | 56 | 1 | 58.4406
0.108 | 369.23 | 276.92 | 0.266 | 184800000 | 95 | 3 | 1 | 27.568
0.108 | 369.23 | 276.92 | 0.266 | 184800000 | 95 | 7 | 1 | 44.5939
0.108 | 369.23 | 276.92 | 0.266 | 184800000 | 95 | 28 | 1 | 52.4623
0.108 | 369.23 | 276.92 | 0.266 | 184800000 | 95 | 56 | 1 | 60.0157
0.132 | 369.23 | 276.92 | 0.266 | 184800000 | 95 | 3 | 1 | 28.8261
0.132 | 369.23 | 276.92 | 0.266 | 184800000 | 95 | 7 | 1 | 46.1684
0.132 | 369.23 | 276.92 | 0.266 | 184800000 | 95 | 28 | 1 | 54.038
0.132 | 369.23 | 276.92 | 0.266 | 184800000 | 95 | 56 | 1 | 61.9063
0.158 | 369.23 | 276.92 | 0.266 | 184800000 | 95 | 3 | 1 | 30.0848
0.158 | 369.23 | 276.92 | 0.266 | 184800000 | 95 | 7 | 1 | 49.9523
0.158 | 369.23 | 276.92 | 0.266 | 184800000 | 95 | 28 | 1 | 54.9791
0.158 | 369.23 | 276.92 | 0.266 | 184800000 | 95 | 56 | 1 | 65.0589
0.094 | 461.92 | 248.85 | 0.218 | 58800000 | 20 | 28 | 2 | 32
0.094 | 461.92 | 248.85 | 0.208 | 58800000 | 20 | 28 | 2 | 36
0.099 | 461.92 | 248.85 | 0.23 | 58800000 | 20 | 28 | 2 | 48
0.246 | 400.46 | 308.05 | 0.254 | 35466666.66 | 95 | 1 | 2 | 23.3732364
0.246 | 400.46 | 308.05 | 0.254 | 35466666.66 | 95 | 3 | 2 | 30.8885248
0.246 | 400.46 | 308.05 | 0.254 | 35466666.66 | 95 | 7 | 2 | 37.5074944
0.246 | 400.46 | 308.05 | 0.254 | 50400000 | 20 | 1 | 2 | 25.85535
0.246 | 400.46 | 308.05 | 0.254 | 50400000 | 20 | 3 | 2 | 29.9232584
0.246 | 400.46 | 308.05 | 0.254 | 50400000 | 20 | 7 | 2 | 32.6122148
0.246 | 400.46 | 308.05 | 0.254 | 75600000 | 20 | 1 | 2 | 12.4795156
0.246 | 400.46 | 308.05 | 0.254 | 75600000 | 20 | 3 | 2 | 14.3411008
0.246 | 400.46 | 308.05 | 0.254 | 75600000 | 20 | 7 | 2 | 16.6853192
0.246 | 492.88 | 215.63 | 0.254 | 35466666.66 | 95 | 1 | 2 | 29.0958872
0.246 | 492.88 | 215.63 | 0.254 | 35466666.66 | 95 | 3 | 2 | 29.7164156
0.246 | 492.88 | 215.63 | 0.254 | 35466666.66 | 95 | 7 | 2 | 30.8885248
0.246 | 492.88 | 215.63 | 0.254 | 50400000 | 20 | 1 | 2 | 21.4427036
0.246 | 492.88 | 215.63 | 0.254 | 50400000 | 20 | 3 | 2 | 23.3732364
0.246 | 492.88 | 215.63 | 0.254 | 50400000 | 20 | 7 | 2 | 27.9927256
0.246 | 492.88 | 215.63 | 0.254 | 75600000 | 20 | 1 | 2 | 16.1337384
0.246 | 492.88 | 215.63 | 0.254 | 75600000 | 20 | 3 | 2 | 19.0295376
0.246 | 492.88 | 215.63 | 0.254 | 75600000 | 20 | 7 | 2 | 19.650066
0.246 | 369.66 | 338.85 | 0.254 | 35466666.66 | 95 | 1 | 2 | 29.0269396
0.246 | 369.66 | 338.85 | 0.254 | 35466666.66 | 95 | 3 | 2 | 29.1648348
0.246 | 369.66 | 338.85 | 0.254 | 35466666.66 | 95 | 7 | 2 | 29.2337824
0.246 | 369.66 | 338.85 | 0.254 | 50400000 | 20 | 1 | 2 | 19.4432232
0.246 | 369.66 | 338.85 | 0.254 | 50400000 | 20 | 3 | 2 | 24.6142932
0.246 | 369.66 | 338.85 | 0.254 | 50400000 | 20 | 7 | 2 | 26.6137736
0.252 | 568.84 | 243.54 | 0.23 | 35466666.66 | 95 | 1 | 2 | 11.8589872
0.252 | 568.84 | 243.54 | 0.23 | 35466666.66 | 95 | 3 | 2 | 23.097446
0.252 | 568.84 | 243.54 | 0.23 | 35466666.66 | 95 | 7 | 2 | 24.476398
0.252 | 568.84 | 243.54 | 0.23 | 50400000 | 20 | 1 | 2 | 12.5484632
0.252 | 568.84 | 243.54 | 0.23 | 50400000 | 20 | 3 | 2 | 17.0990048
0.252 | 568.84 | 243.54 | 0.23 | 50400000 | 20 | 7 | 2 | 20.1326992
0.252 | 568.84 | 243.54 | 0.23 | 75600000 | 20 | 1 | 2 | 10.6179304
0.252 | 568.84 | 243.54 | 0.23 | 75600000 | 20 | 3 | 2 | 13.7205724
0.252 | 568.84 | 243.54 | 0.23 | 75600000 | 20 | 7 | 2 | 14.4100484
0.183 | 492.88 | 215.63 | 0.278 | 75600000 | 20 | 3 | 2 | 13.5826772
0.183 | 492.88 | 215.63 | 0.278 | 75600000 | 20 | 7 | 2 | 15.4442624
0.19 | 568.96 | 243.36 | 0.253 | -1866666.665 | 95 | 7 | 2 | 7.8600264
0.19 | 568.96 | 243.36 | 0.253 | -42000000 | 50 | 7 | 2 | 24.13166
0.19 | 568.96 | 243.36 | 0.253 | 12133333.33 | 20 | 1 | 2 | 10.6179304
0.19 | 568.96 | 243.36 | 0.253 | 12133333.33 | 20 | 3 | 2 | 13.7205724
0.19 | 568.96 | 243.36 | 0.253 | 12133333.33 | 20 | 7 | 2 | 14.4100484
0.19 | 568.96 | 243.36 | 0.253 | 35466666.66 | 95 | 1 | 2 | 11.8589872
0.19 | 568.96 | 243.36 | 0.253 | 35466666.66 | 95 | 3 | 2 | 23.097446
0.19 | 568.96 | 243.36 | 0.253 | 35466666.66 | 95 | 7 | 2 | 24.476398
0.19 | 568.96 | 243.36 | 0.253 | 50400000 | 20 | 1 | 2 | 12.5484632
0.19 | 568.96 | 243.36 | 0.253 | 50400000 | 20 | 3 | 2 | 17.0990048
0.19 | 568.96 | 243.36 | 0.253 | 50400000 | 20 | 7 | 2 | 20.1326992
0.19 | 568.96 | 243.36 | 0.253 | 75600000 | 20 | 1 | 2 | 22.8906032
0.19 | 568.96 | 243.36 | 0.253 | 75600000 | 20 | 3 | 2 | 23.9248172
0.19 | 568.96 | 243.36 | 0.253 | 75600000 | 20 | 7 | 2 | 28.268516
0.19 | 568.96 | 243.36 | 0.253 | 86800000.01 | 20 | 3 | 2 | 15.51321
0.19 | 568.96 | 243.36 | 0.253 | 86800000.01 | 20 | 7 | 2 | 28.4064112
0.183 | 400.46 | 308.05 | 0.262 | 35466666.66 | 20 | 1 | 2 | 13.0310964
0.183 | 400.46 | 308.05 | 0.262 | 35466666.66 | 20 | 3 | 2 | 15.857948
0.183 | 400.46 | 308.05 | 0.262 | 35466666.66 | 20 | 7 | 2 | 16.6163716
0.183 | 400.46 | 308.05 | 0.262 | 50400000 | 20 | 1 | 2 | 11.031616
0.183 | 400.46 | 308.05 | 0.262 | 50400000 | 20 | 3 | 2 | 12.3416204
0.183 | 400.46 | 308.05 | 0.262 | 50400000 | 20 | 7 | 2 | 17.7884808
0.183 | 400.46 | 308.05 | 0.262 | 100800000 | 20 | 1 | 2 | 24.476398
0.183 | 400.46 | 308.05 | 0.262 | 100800000 | 20 | 3 | 2 | 33.6464288
0.183 | 400.46 | 308.05 | 0.262 | 100800000 | 20 | 7 | 2 | 37.5074944
0.183 | 492.88 | 215.63 | 0.262 | 75600000 | 20 | 1 | 2 | 29.1648348
0.183 | 492.88 | 215.63 | 0.262 | 75600000 | 20 | 3 | 2 | 29.2337824
0.183 | 492.88 | 215.63 | 0.262 | 75600000 | 20 | 7 | 2 | 33.784324
0.183 | 400.46 | 308.05 | 0.262 | 151200000 | 20 | 3 | 2 | 10.686878
0.183 | 400.46 | 308.05 | 0.262 | 151200000 | 20 | 7 | 2 | 13.0310964
0.182 | 479.32 | 209.47 | 0.463 | -1866666.665 | 95 | 3 | 2 | 6.89476
0.182 | 479.32 | 209.47 | 0.463 | -1866666.665 | 95 | 7 | 2 | 7.9979216
0.182 | 479.32 | 209.47 | 0.314 | 12133333.33 | 20 | 1 | 2 | 5.9984412
0.182 | 479.32 | 209.47 | 0.314 | 12133333.33 | 20 | 3 | 2 | 13.2379392
0.182 | 479.32 | 209.47 | 0.314 | 12133333.33 | 20 | 7 | 2 | 16.2716336
0.182 | 479.32 | 209.47 | 0.345 | 35466666.66 | 95 | 1 | 2 | 17.581638
0.182 | 479.32 | 209.47 | 0.345 | 35466666.66 | 95 | 3 | 2 | 16.8232144
0.182 | 479.32 | 209.47 | 0.345 | 35466666.66 | 95 | 7 | 2 | 27.57904
0.182 | 479.32 | 209.47 | 0.345 | 35466666.66 | 20 | 1 | 2 | 14.9616292
0.182 | 479.32 | 209.47 | 0.345 | 35466666.66 | 20 | 3 | 2 | 18.6847996
0.182 | 479.32 | 209.47 | 0.345 | 35466666.66 | 20 | 7 | 2 | 28.8200968
0.182 | 479.32 | 209.47 | 0.452 | 75600000 | 20 | 3 | 2 | 13.0310964
0.182 | 479.32 | 209.47 | 0.452 | 75600000 | 20 | 7 | 2 | 13.9963628
0.183 | 400.46 | 308.05 | 0.254 | 12133333.33 | 20 | 1 | 2 | 12.4795156
0.183 | 400.46 | 308.05 | 0.254 | 12133333.33 | 20 | 3 | 2 | 14.3411008
0.183 | 400.46 | 308.05 | 0.254 | 12133333.33 | 20 | 7 | 2 | 16.6853192
0.183 | 400.46 | 308.05 | 0.254 | 35466666.66 | 20 | 1 | 2 | 23.442184
0.183 | 400.46 | 308.05 | 0.254 | 35466666.66 | 20 | 3 | 2 | 30.8885248
0.183 | 400.46 | 308.05 | 0.254 | 35466666.66 | 20 | 7 | 2 | 32.6811624
0.183 | 400.46 | 308.05 | 0.254 | 50400000 | 20 | 1 | 2 | 25.85535
0.183 | 400.46 | 308.05 | 0.254 | 50400000 | 20 | 3 | 2 | 29.992206
0.183 | 400.46 | 308.05 | 0.254 | 50400000 | 20 | 7 | 2 | 37.5074944
0.183 | 400.46 | 308.05 | 0.254 | 100800000 | 20 | 3 | 2 | 27.3721972
0.183 | 400.46 | 308.05 | 0.254 | 100800000 | 20 | 7 | 2 | 38.610656
0.183 | 400.46 | 308.05 | 0.254 | 75600000 | 20 | 1 | 2 | 39.1622368
0.183 | 400.46 | 308.05 | 0.254 | 75600000 | 20 | 3 | 2 | 46.194892
0.183 | 400.46 | 308.05 | 0.254 | 75600000 | 20 | 7 | 2 | 49.1596388
0.183 | 492.88 | 215.63 | 0.254 | -1866666.665 | 95 | 3 | 2 | 6.0673888
0.183 | 492.88 | 215.63 | 0.254 | -1866666.665 | 95 | 7 | 2 | 11.3074064
0.183 | 492.88 | 215.63 | 0.254 | 12133333.33 | 20 | 1 | 2 | 16.1337384
0.183 | 492.88 | 215.63 | 0.254 | 12133333.33 | 20 | 3 | 2 | 19.0295376
0.183 | 492.88 | 215.63 | 0.254 | 12133333.33 | 20 | 7 | 2 | 19.650066
0.183 | 492.88 | 215.63 | 0.254 | 35466666.66 | 95 | 1 | 2 | 29.0958872
0.183 | 492.88 | 215.63 | 0.254 | 35466666.66 | 95 | 3 | 2 | 29.7164156
0.183 | 492.88 | 215.63 | 0.254 | 35466666.66 | 95 | 7 | 2 | 30.8885248
0.183 | 492.88 | 215.63 | 0.254 | 50400000 | 20 | 1 | 2 | 21.4427036
0.183 | 492.88 | 215.63 | 0.254 | 50400000 | 20 | 3 | 2 | 23.3732364
0.183 | 492.88 | 215.63 | 0.254 | 50400000 | 20 | 7 | 2 | 27.9927256
0.183 | 492.88 | 215.63 | 0.254 | 75600000 | 20 | 1 | 2 | 22.40797
0.183 | 492.88 | 215.63 | 0.254 | 75600000 | 20 | 3 | 2 | 34.6806428
0.183 | 492.88 | 215.63 | 0.254 | 75600000 | 20 | 7 | 2 | 38.955394
0.183 | 369.66 | 338.85 | 0.254 | 35466666.66 | 95 | 1 | 2 | 29.0269396
0.183 | 369.66 | 338.85 | 0.254 | 35466666.66 | 95 | 3 | 2 | 29.1648348
0.183 | 369.66 | 338.85 | 0.254 | 35466666.66 | 95 | 7 | 2 | 29.2337824
0.183 | 369.66 | 338.85 | 0.254 | 50400000 | 20 | 1 | 2 | 19.4432232
0.183 | 369.66 | 338.85 | 0.254 | 50400000 | 20 | 3 | 2 | 24.6142932
0.183 | 369.66 | 338.85 | 0.254 | 50400000 | 20 | 7 | 2 | 26.6137736
0.183 | 369.66 | 338.85 | 0.254 | 75600000 | 20 | 1 | 2 | 22.40797
0.183 | 369.66 | 338.85 | 0.254 | 75600000 | 20 | 3 | 2 | 32.1295816
0.183 | 369.66 | 338.85 | 0.254 | 75600000 | 20 | 7 | 2 | 35.2322236
0.183 | 400.46 | 308.05 | 0.242 | -1866666.665 | 95 | 3 | 2 | 8.4805548
0.183 | 400.46 | 308.05 | 0.242 | -1866666.665 | 95 | 7 | 2 | 12.2726728
0.183 | 400.46 | 308.05 | 0.242 | 35466666.66 | 95 | 1 | 2 | 7.0326552
0.183 | 400.46 | 308.05 | 0.242 | 35466666.66 | 95 | 3 | 2 | 11.376354
0.183 | 400.46 | 308.05 | 0.242 | 35466666.66 | 20 | 1 | 2 | 35.7838044
0.183 | 400.46 | 308.05 | 0.242 | 35466666.66 | 20 | 3 | 2 | 40.7480316
0.12 | 400.46 | 308.05 | 0.262 | 100800000 | 20 | 1 | 2 | 28.7511492
0.12 | 400.46 | 308.05 | 0.262 | 100800000 | 20 | 3 | 2 | 29.9232584
0.12 | 400.46 | 308.05 | 0.262 | 100800000 | 20 | 7 | 2 | 32.4743196
0.12 | 400.46 | 308.05 | 0.254 | 100800000 | 20 | 1 | 2 | 27.3721972
0.12 | 400.46 | 308.05 | 0.254 | 100800000 | 20 | 3 | 2 | 32.3364244
0.12 | 400.46 | 308.05 | 0.254 | 100800000 | 20 | 7 | 2 | 41.5754028
0.12 | 492.88 | 215.63 | 0.239 | 75600000 | 20 | 1 | 2 | 30.681682
0.12 | 492.88 | 215.63 | 0.239 | 75600000 | 20 | 3 | 2 | 33.3016908
0.12 | 492.88 | 215.63 | 0.239 | 75600000 | 20 | 7 | 2 | 33.3016908
0.12 | 492.88 | 215.63 | 0.215 | 75600000 | 20 | 1 | 2 | 8.273712
0.12 | 492.88 | 215.63 | 0.215 | 75600000 | 20 | 3 | 2 | 9.2389784
0.12 | 492.88 | 215.63 | 0.215 | 75600000 | 20 | 7 | 2 | 10.34214
0.158 | 450 | 242.31 | 0.3 | 84000000 | 20 | 1 | 1 | 30
0.148 | 450 | 242.31 | 0.273 | 84000000 | 20 | 1 | 1 | 30
0.151 | 450 | 242.31 | 0.299 | 84000000 | 20 | 1 | 1 | 40
0.158 | 450 | 242.31 | 0.3 | 84000000 | 20 | 1 | 1 | 28
0.158 | 450 | 242.31 | 0.3 | 168000000 | 20 | 1 | 1 | 32
0.158 | 450 | 242.31 | 0.3 | 168000000 | 20 | 1 | 1 | 32
0.158 | 450 | 242.31 | 0.306 | 168000000 | 20 | 1 | 1 | 30
0.158 | 450 | 242.31 | 0.312 | 168000000 | 20 | 1 | 1 | 29
0.158 | 450 | 242.31 | 0.3 | 168000000 | 20 | 1 | 1 | 36
0.158 | 450 | 242.31 | 0.3 | 168000000 | 20 | 1 | 1 | 45
0.151 | 450 | 242.31 | 0.325 | 84000000 | 20 | 1 | 1 | 32
0.151 | 450 | 242.31 | 0.315 | 84000000 | 20 | 1 | 1 | 35
0.151 | 450 | 242.31 | 0.304 | 84000000 | 20 | 1 | 1 | 43
0.151 | 450 | 242.31 | 0.293 | 84000000 | 20 | 1 | 1 | 46
0.151 | 450 | 242.31 | 0.293 | 58800000 | 20 | 1 | 1 | 38
0.151 | 450 | 242.31 | 0.293 | 84000000 | 20 | 1 | 1 | 46
0.151 | 450 | 242.31 | 0.293 | 109200000 | 20 | 1 | 1 | 49
0.268 | 421.51 | 191.63 | 0.359 | 0 | 50 | 28 | 1 | 50.8922
0.267 | 421.51 | 191.63 | 0.363 | 0 | 50 | 28 | 1 | 46.8307
0.266 | 421.51 | 191.63 | 0.368 | 0 | 50 | 28 | 1 | 32.6459
0.149 | 421.51 | 191.63 | 0.359 | 0 | 50 | 28 | 1 | 31.2766
0.205 | 421.51 | 191.63 | 0.359 | 0 | 50 | 28 | 1 | 32.9787
0.272 | 361.29 | 164.26 | 0.359 | 0 | 50 | 28 | 1 | 31.0011
0.27 | 391.4 | 177.95 | 0.36 | 0 | 50 | 28 | 1 | 32.7006
0.268 | 361.29 | 255.51 | 0.359 | 0 | 50 | 28 | 1 | 42.6055
0.268 | 331.18 | 287.45 | 0.359 | 0 | 50 | 28 | 1 | 37.136
0.268 | 301.08 | 319.39 | 0.359 | 0 | 50 | 28 | 1 | 35.6808
0.27 | 361.29 | 164.26 | 0.295 | 0 | 50 | 28 | 1 | 36.2842
0.268 | 421.51 | 191.63 | 0.378 | 0 | 50 | 28 | 1 | 30.1053
0.268 | 421.51 | 191.63 | 0.347 | 0 | 50 | 28 | 1 | 41.8947
0.322 | 307.53 | 197.72 | 0.325 | 0 | 50 | 7 | 1 | 46.5
0.322 | 307.53 | 197.72 | 0.325 | 0 | 50 | 28 | 1 | 66.259
0.316 | 307.53 | 197.72 | 0.328 | 0 | 50 | 7 | 1 | 47.75
0.316 | 307.53 | 197.72 | 0.328 | 0 | 50 | 28 | 1 | 67.3861
0.307 | 307.53 | 197.72 | 0.332 | 0 | 50 | 7 | 1 | 38.25
0.307 | 307.53 | 197.72 | 0.332 | 0 | 50 | 28 | 1 | 53.2493
0.256 | 307.53 | 197.72 | 0.335 | 0 | 50 | 7 | 1 | 33.75
0.256 | 307.53 | 197.72 | 0.335 | 0 | 50 | 28 | 1 | 40.6474
0.249 | 307.53 | 197.72 | 0.338 | 0 | 50 | 7 | 1 | 31.75
0.249 | 307.53 | 197.72 | 0.338 | 0 | 50 | 28 | 1 | 34.2926
0.237 | 307.53 | 197.72 | 0.342 | 0 | 50 | 7 | 1 | 12
0.237 | 307.53 | 197.72 | 0.342 | 0 | 50 | 28 | 1 | 18.717
0.243 | 307.53 | 197.72 | 0.337 | 0 | 50 | 7 | 1 | 33
0.243 | 307.53 | 197.72 | 0.337 | 0 | 50 | 28 | 1 | 44.1007
0.236 | 307.53 | 197.72 | 0.34 | 0 | 50 | 7 | 1 | 28.75
0.236 | 307.53 | 197.72 | 0.34 | 0 | 50 | 28 | 1 | 38.3213
0.307 | 307.53 | 197.72 | 0.332 | 0 | 50 | 7 | 1 | 5.25
0.307 | 307.53 | 197.72 | 0.332 | 0 | 50 | 28 | 1 | 6.0551
0.322 | 337.28 | 168.06 | 0.325 | 0 | 50 | 28 | 1 | 57.2846
0.322 | 278.14 | 227 | 0.325 | 0 | 50 | 28 | 1 | 66.9997
0.322 | 218.28 | 286.69 | 0.325 | 0 | 50 | 28 | 1 | 52.1414
0.316 | 337.28 | 168.06 | 0.328 | 0 | 50 | 28 | 1 | 52.6417
0.316 | 278.14 | 227 | 0.328 | 0 | 50 | 28 | 1 | 68.4283
0.316 | 218.28 | 286.69 | 0.328 | 0 | 50 | 28 | 1 | 52.8557
0.307 | 337.28 | 168.06 | 0.332 | 0 | 50 | 28 | 1 | 44.4303
0.307 | 278.14 | 227 | 0.332 | 0 | 50 | 28 | 1 | 53.7883
0.307 | 218.28 | 286.69 | 0.332 | 0 | 50 | 28 | 1 | 35.0014
0.316 | 307.53 | 217.49 | 0.355 | 0 | 50 | 28 | 1 | 46.5007
0.316 | 307.53 | 237.64 | 0.388 | 0 | 50 | 28 | 1 | 66.9274
0.25 | 307.53 | 217.49 | 0.366 | 0 | 50 | 28 | 1 | 37.5029
0.249 | 307.53 | 237.26 | 0.4 | 0 | 50 | 28 | 1 | 34.0664
0.289 | 307.53 | 197.72 | 0.333 | 0 | 50 | 28 | 1 | 40.2703
0.318 | 307.53 | 197.72 | 0.336 | 0 | 50 | 28 | 1 | 49.7297
0.323 | 307.53 | 197.72 | 0.333 | 0 | 50 | 28 | 1 | 46.7568
0.307 | 307.53 | 197.72 | 0.328 | 0 | 50 | 28 | 1 | 32.6966
0.307 | 307.53 | 197.72 | 0.338 | 0 | 50 | 28 | 1 | 66.4045
0.307 | 307.53 | 197.72 | 0.343 | 0 | 50 | 28 | 1 | 71.7978
0.111 | 0 | 0 | 0.245 | 0 | 50 | 28 | 1 | 26.95
0.133 | 0 | 0 | 0.255 | 0 | 50 | 28 | 1 | 40.36
0.114 | 0 | 0 | 0.272 | 0 | 50 | 28 | 1 | 15.77
0.137 | 0 | 0 | 0.284 | 0 | 50 | 28 | 1 | 32.34
0.116 | 0 | 0 | 0.299 | 0 | 50 | 28 | 1 | 19.47
0.141 | 0 | 0 | 0.312 | 0 | 50 | 28 | 1 | 37.44
0.16 | 0 | 0 | 0.325 | 0 | 50 | 28 | 1 | 47.09
0.137 | 415.77 | 185.77 | 0.21 | 0 | 50 | 7 | 1 | 3.76
0.137 | 415.77 | 185.77 | 0.21 | 0 | 50 | 28 | 1 | 23.4
0.177 | 415.77 | 185.77 | 0.21 | 0 | 50 | 7 | 1 | 6.41
0.177 | 415.77 | 185.77 | 0.21 | 0 | 50 | 28 | 1 | 29.52
0.221 | 415.77 | 185.77 | 0.21 | 0 | 50 | 7 | 1 | 9.4
0.221 | 415.77 | 185.77 | 0.21 | 0 | 50 | 28 | 1 | 32.86
0.268 | 415.77 | 185.77 | 0.21 | 0 | 50 | 7 | 1 | 13.1
0.268 | 415.77 | 185.77 | 0.21 | 0 | 50 | 28 | 1 | 35.73
0.319 | 415.77 | 185.77 | 0.21 | 0 | 50 | 7 | 1 | 17.11
0.319 | 415.77 | 185.77 | 0.21 | 0 | 50 | 28 | 1 | 36.93
0.376 | 415.77 | 185.77 | 0.21 | 0 | 50 | 7 | 1 | 21.09
0.376 | 415.77 | 185.77 | 0.21 | 0 | 50 | 28 | 1 | 39.23
0.205 | 465.99 | 204.94 | 0.275 | 25200000 | 20 | 1 | 1 | 27
0.205 | 465.99 | 204.94 | 0.275 | 25200000 | 20 | 1 | 1 | 30
0.205 | 465.99 | 204.94 | 0.275 | 25200000 | 20 | 1 | 1 | 34
0.205 | 465.99 | 204.94 | 0.275 | 25200000 | 20 | 1 | 1 | 37
0.205 | 465.99 | 204.94 | 0.275 | 25200000 | 20 | 1 | 1 | 32
0.205 | 465.99 | 204.94 | 0.284 | 92400000 | 20 | 1 | 1 | 51
0.205 | 465.99 | 204.94 | 0.281 | 92400000 | 20 | 1 | 1 | 50.6
0.205 | 465.99 | 204.94 | 0.284 | 92400000 | 20 | 1 | 1 | 49.8
0.205 | 465.99 | 204.94 | 0.287 | 92400000 | 20 | 1 | 1 | 50.2
0.205 | 465.99 | 204.94 | 0.275 | 58800000 | 20 | 1 | 1 | 34
0.205 | 465.99 | 204.94 | 0.275 | 58800000 | 20 | 1 | 1 | 37
0.205 | 465.99 | 204.94 | 0.275 | 58800000 | 20 | 1 | 1 | 41
0.205 | 465.99 | 204.94 | 0.275 | 58800000 | 20 | 1 | 1 | 45
0.205 | 465.99 | 204.94 | 0.275 | 58800000 | 20 | 1 | 1 | 49
0.205 | 465.99 | 204.94 | 0.275 | 92400000 | 20 | 1 | 1 | 38
0.205 | 465.99 | 204.94 | 0.275 | 92400000 | 20 | 1 | 1 | 42
0.205 | 465.99 | 204.94 | 0.275 | 92400000 | 20 | 1 | 1 | 46
0.205 | 465.99 | 204.94 | 0.275 | 92400000 | 20 | 1 | 1 | 51
0.205 | 465.99 | 204.94 | 0.275 | 92400000 | 20 | 1 | 1 | 44
0.205 | 465.99 | 204.94 | 0.275 | 126000000 | 20 | 1 | 1 | 40
0.205 | 465.99 | 204.94 | 0.275 | 126000000 | 20 | 1 | 1 | 44
0.205 | 465.99 | 204.94 | 0.275 | 126000000 | 20 | 1 | 1 | 48
0.205 | 465.99 | 204.94 | 0.275 | 126000000 | 20 | 1 | 1 | 52
0.205 | 465.99 | 204.94 | 0.275 | 126000000 | 20 | 1 | 1 | 46
0.367 | 416 | 216 | 0.273 | 46200000 | 20 | 3 | 1 | 38.71
0.367 | 416 | 216 | 0.273 | 46200000 | 20 | 7 | 1 | 51.15
0.367 | 416 | 216 | 0.273 | 92400000 | 20 | 3 | 1 | 50.22
0.367 | 416 | 216 | 0.273 | 92400000 | 20 | 7 | 1 | 57.53
0.367 | 416 | 216 | 0.273 | 54600000 | 20 | 3 | 1 | 67.91
0.367 | 416 | 216 | 0.273 | 54600000 | 20 | 7 | 1 | 76.53
0.367 | 416 | 216 | 0.273 | 109200000 | 20 | 3 | 1 | 66.2
0.367 | 416 | 216 | 0.273 | 109200000 | 20 | 7 | 1 | 60.91
0.367 | 416 | 216 | 0.273 | 63000000 | 20 | 3 | 1 | 57.24
0.367 | 416 | 216 | 0.273 | 63000000 | 20 | 7 | 1 | 54.18
0.367 | 416 | 216 | 0.273 | 126000000 | 20 | 3 | 1 | 47.24
0.367 | 416 | 216 | 0.273 | 126000000 | 20 | 7 | 1 | 46.12
0.367 | 416 | 216 | 0.308 | 54600000 | 20 | 7 | 1 | 70.24
0.367 | 416 | 216 | 0.345 | 54600000 | 20 | 7 | 1 | 63.64
0.367 | 416 | 216 | 0.381 | 54600000 | 20 | 7 | 1 | 60.42
0.367 | 416 | 216 | 0.417 | 54600000 | 20 | 7 | 1 | 55.53
0.12 | 465 | 250.38 | 0.216 | 0 | 50 | 3 | 2 | 4.65116
0.12 | 465 | 250.38 | 0.216 | 0 | 50 | 7 | 2 | 15.814
0.12 | 465 | 250.38 | 0.216 | 0 | 50 | 28 | 2 | 26.5116
0.12 | 465 | 250.38 | 0.216 | 0 | 50 | 56 | 2 | 30.2326
0.161 | 465 | 250.38 | 0.216 | 0 | 50 | 3 | 2 | 12.5581
0.161 | 465 | 250.38 | 0.216 | 0 | 50 | 7 | 2 | 22.3256
0.161 | 465 | 250.38 | 0.216 | 0 | 50 | 28 | 2 | 34.8837
0.161 | 465 | 250.38 | 0.216 | 0 | 50 | 56 | 2 | 38.1395
0.205 | 465 | 250.38 | 0.216 | 0 | 50 | 3 | 2 | 20
0.205 | 465 | 250.38 | 0.216 | 0 | 50 | 7 | 2 | 28.3721
0.205 | 465 | 250.38 | 0.216 | 0 | 50 | 28 | 2 | 45.5814
0.205 | 465 | 250.38 | 0.216 | 0 | 50 | 56 | 2 | 45.5814
0.252 | 465 | 250.38 | 0.216 | 0 | 50 | 3 | 2 | 28.3721
0.252 | 465 | 250.38 | 0.216 | 0 | 50 | 7 | 2 | 41.8605
0.252 | 465 | 250.38 | 0.216 | 0 | 50 | 28 | 2 | 55.814
0.252 | 465 | 250.38 | 0.216 | 0 | 50 | 56 | 2 | 62.3256
0.153 | 465 | 250.38 | 0.189 | 0 | 50 | 3 | 2 | 19.7802
0.153 | 465 | 250.38 | 0.189 | 0 | 50 | 7 | 2 | 32.5275
0.153 | 465 | 250.38 | 0.189 | 0 | 50 | 28 | 2 | 45.7143
0.153 | 465 | 250.38 | 0.189 | 0 | 50 | 56 | 2 | 51.4286
0.168 | 465 | 250.38 | 0.243 | 0 | 50 | 3 | 2 | 12.3077
0.168 | 465 | 250.38 | 0.243 | 0 | 50 | 7 | 2 | 20.2198
0.168 | 465 | 250.38 | 0.243 | 0 | 50 | 28 | 2 | 30.3297
0.168 | 465 | 250.38 | 0.243 | 0 | 50 | 56 | 2 | 33.8462
0.15 | 465 | 250.38 | 0.209 | 0 | 50 | 3 | 2 | 11.7117
0.15 | 465 | 250.38 | 0.209 | 0 | 50 | 7 | 2 | 18.9189
0.15 | 465 | 250.38 | 0.209 | 0 | 50 | 28 | 2 | 35.5856
0.15 | 465 | 250.38 | 0.209 | 0 | 50 | 56 | 2 | 40.991
0.157 | 465 | 250.38 | 0.213 | 0 | 50 | 3 | 2 | 12.1622
0.157 | 465 | 250.38 | 0.213 | 0 | 50 | 7 | 2 | 21.6216
0.157 | 465 | 250.38 | 0.213 | 0 | 50 | 28 | 2 | 34.2342
0.157 | 465 | 250.38 | 0.213 | 0 | 50 | 56 | 2 | 37.3874
0.622 | 490.19 | 169.86 | 0.301 | 0 | 50 | 3 | 1 | 31.2105
0.622 | 490.19 | 169.86 | 0.301 | 0 | 50 | 7 | 1 | 38.6723
0.622 | 490.19 | 169.86 | 0.301 | 0 | 50 | 14 | 1 | 47.3884
0.622 | 490.19 | 169.86 | 0.301 | 0 | 50 | 28 | 1 | 41.291
0.604 | 490.19 | 169.86 | 0.298 | 0 | 50 | 3 | 1 | 45.0085
0.604 | 490.19 | 169.86 | 0.298 | 0 | 50 | 7 | 1 | 50.9703
0.604 | 490.19 | 169.86 | 0.298 | 0 | 50 | 14 | 1 | 45.3743
0.604 | 490.19 | 169.86 | 0.298 | 0 | 50 | 28 | 1 | 49.8362
0.593 | 490.19 | 169.86 | 0.297 | 0 | 50 | 3 | 1 | 56.0508
0.593 | 490.19 | 169.86 | 0.297 | 0 | 50 | 7 | 1 | 47.7076
0.593 | 490.19 | 169.86 | 0.297 | 0 | 50 | 14 | 1 | 53.4308
0.593 | 490.19 | 169.86 | 0.297 | 0 | 50 | 28 | 1 | 58.1384
0.622 | 490.19 | 169.86 | 0.283 | 0 | 50 | 3 | 1 | 29.8462
0.622 | 490.19 | 169.86 | 0.283 | 0 | 50 | 7 | 1 | 39.3846
0.622 | 490.19 | 169.86 | 0.283 | 0 | 50 | 14 | 1 | 49.5385
0.622 | 490.19 | 169.86 | 0.283 | 0 | 50 | 28 | 1 | 43.6923
0.604 | 490.19 | 169.86 | 0.284 | 0 | 50 | 3 | 1 | 47.6923
0.604 | 490.19 | 169.86 | 0.284 | 0 | 50 | 7 | 1 | 60
0.604 | 490.19 | 169.86 | 0.284 | 0 | 50 | 14 | 1 | 47.0769
0.604 | 490.19 | 169.86 | 0.284 | 0 | 50 | 28 | 1 | 50.7692
0.593 | 490.19 | 169.86 | 0.285 | 0 | 50 | 3 | 1 | 65.5385
0.593 | 490.19 | 169.86 | 0.285 | 0 | 50 | 7 | 1 | 52.9231
0.593 | 490.19 | 169.86 | 0.285 | 0 | 50 | 14 | 1 | 56
0.593 | 490.19 | 169.86 | 0.285 | 0 | 50 | 28 | 1 | 66.1538
0.622 | 490.19 | 169.86 | 0.265 | 0 | 50 | 3 | 1 | 37.7381
0.622 | 490.19 | 169.86 | 0.265 | 0 | 50 | 7 | 1 | 41.613
0.622 | 490.19 | 169.86 | 0.265 | 0 | 50 | 14 | 1 | 48.9928
0.622 | 490.19 | 169.86 | 0.265 | 0 | 50 | 28 | 1 | 45.8666
0.604 | 490.19 | 169.86 | 0.27 | 0 | 50 | 3 | 1 | 52.5421
0.604 | 490.19 | 169.86 | 0.27 | 0 | 50 | 7 | 1 | 57.826
0.604 | 490.19 | 169.86 | 0.27 | 0 | 50 | 14 | 1 | 53.9946
0.604 | 490.19 | 169.86 | 0.27 | 0 | 50 | 28 | 1 | 58.9177
0.593 | 490.19 | 169.86 | 0.273 | 0 | 50 | 3 | 1 | 68.7576
0.593 | 490.19 | 169.86 | 0.273 | 0 | 50 | 7 | 1 | 57.9081
0.593 | 490.19 | 169.86 | 0.273 | 0 | 50 | 14 | 1 | 65.2879
0.593 | 490.19 | 169.86 | 0.273 | 0 | 50 | 28 | 1 | 70.9148
0.622 | 490.19 | 169.86 | 0.247 | 0 | 50 | 3 | 1 | 39.6596
0.622 | 490.19 | 169.86 | 0.247 | 0 | 50 | 7 | 1 | 48.0408
0.622 | 490.19 | 169.86 | 0.247 | 0 | 50 | 14 | 1 | 50.8408
0.622 | 490.19 | 169.86 | 0.247 | 0 | 50 | 28 | 1 | 48.7669
0.604 | 490.19 | 169.86 | 0.255 | 0 | 50 | 3 | 1 | 54.0076
0.604 | 490.19 | 169.86 | 0.255 | 0 | 50 | 7 | 1 | 60.9902
0.604 | 490.19 | 169.86 | 0.255 | 0 | 50 | 14 | 1 | 54.0376
0.604 | 490.19 | 169.86 | 0.255 | 0 | 50 | 28 | 1 | 61.3713
0.593 | 490.19 | 169.86 | 0.261 | 0 | 50 | 3 | 1 | 69.4008
0.593 | 490.19 | 169.86 | 0.261 | 0 | 50 | 7 | 1 | 58.6075
0.593 | 490.19 | 169.86 | 0.261 | 0 | 50 | 14 | 1 | 63.1533
0.593 | 490.19 | 169.86 | 0.261 | 0 | 50 | 28 | 1 | 71.1834
0.315 | 476.2 | 245.38 | 0.328 | 58800000 | 20 | 3 | 1 | 69.13
0.315 | 476.2 | 245.38 | 0.328 | 58800000 | 20 | 7 | 1 | 70.2
0.315 | 476.2 | 245.38 | 0.328 | 58800000 | 20 | 28 | 1 | 71.2
0.315 | 475.49 | 245 | 0.338 | 58800000 | 20 | 3 | 1 | 62.47
0.315 | 474.78 | 244.66 | 0.347 | 58800000 | 20 | 3 | 1 | 58.3
0.315 | 474.08 | 244.27 | 0.357 | 58800000 | 20 | 3 | 1 | 54.47
0.315 | 472.31 | 243.36 | 0.383 | 58800000 | 20 | 3 | 1 | 41.5
0.315 | 470.59 | 242.48 | 0.408 | 58800000 | 20 | 3 | 1 | 34.33
0.213 | 472 | 247.56 | 0.305 | 58800000 | 20 | 3 | 1 | 43.32
0.213 | 472 | 247.56 | 0.305 | 58800000 | 20 | 7 | 1 | 52.7
0.213 | 472 | 247.56 | 0.305 | 58800000 | 20 | 28 | 1 | 55.4
0.237 | 472 | 247.56 | 0.305 | 58800000 | 20 | 3 | 1 | 59.57
0.262 | 472 | 247.56 | 0.305 | 58800000 | 20 | 3 | 1 | 63.65
0.315 | 472 | 247.56 | 0.305 | 58800000 | 20 | 3 | 1 | 69.13
0.371 | 472 | 247.56 | 0.305 | 58800000 | 20 | 3 | 1 | 59.02
0.315 | 475.57 | 247.56 | 0.277 | 58800000 | 20 | 3 | 1 | 5.67
0.314 | 468.39 | 247.56 | 0.333 | 58800000 | 20 | 3 | 1 | 57.4
0.315 | 472 | 247.56 | 0.305 | 14700000 | 20 | 3 | 1 | 48.03
0.315 | 472 | 247.56 | 0.305 | 29400000 | 20 | 3 | 1 | 48.65
0.315 | 472 | 247.56 | 0.305 | 44100000 | 20 | 3 | 1 | 54.48
0.315 | 472 | 247.56 | 0.305 | 109200000 | 20 | 3 | 1 | 42.23
0.315 | 472 | 247.56 | 0.305 | 84000000 | 20 | 3 | 1 | 59.87
0.315 | 472 | 247.56 | 0.305 | 25200000 | 20 | 3 | 1 | 27.27
0.315 | 472 | 247.56 | 0.305 | 0 | 20 | 3 | 1 | 12.1
0.315 | 465 | 249.62 | 0.394 | 58800000 | 20 | 3 | 1 | 2.17
0.315 | 465 | 249.62 | 0.394 | 58800000 | 20 | 14 | 1 | 2.2
0.315 | 465 | 249.62 | 0.394 | 58800000 | 20 | 28 | 1 | 2.34
0.315 | 465 | 249.62 | 0.371 | 58800000 | 20 | 3 | 1 | 44.7
0.315 | 465 | 249.62 | 0.371 | 58800000 | 20 | 14 | 1 | 47.55
0.315 | 465 | 249.62 | 0.371 | 58800000 | 20 | 28 | 1 | 49.3
0.315 | 465 | 249.62 | 0.359 | 58800000 | 20 | 3 | 1 | 54.47
0.315 | 465 | 249.62 | 0.359 | 58800000 | 20 | 14 | 1 | 56.73
0.315 | 465 | 249.62 | 0.359 | 58800000 | 20 | 28 | 1 | 57.1
0.315 | 465 | 249.62 | 0.348 | 58800000 | 20 | 3 | 1 | 48
0.315 | 465 | 249.62 | 0.348 | 58800000 | 20 | 14 | 1 | 52.13
0.315 | 465 | 249.62 | 0.348 | 58800000 | 20 | 28 | 1 | 54.41
0.315 | 465 | 249.62 | 0.325 | 58800000 | 20 | 3 | 1 | 46.65
0.315 | 465 | 249.62 | 0.325 | 58800000 | 20 | 14 | 1 | 49.35
0.315 | 465 | 249.62 | 0.325 | 58800000 | 20 | 28 | 1 | 51.21
0.209 | 461.54 | 230.77 | 0.542 | 0 | 50 | 3 | 2 | 53.8
0.209 | 460.43 | 230.22 | 0.422 | 75600000 | 20 | 3 | 2 | 34.8
0.209 | 453.78 | 226.89 | 0.47 | 75600000 | 20 | 3 | 2 | 29.4
0.209 | 449.54 | 224.77 | 0.311 | 75600000 | 20 | 3 | 2 | 36.3
0.209 | 458.77 | 228.65 | 0.444 | 75600000 | 20 | 3 | 2 | 74.5
0.209 | 458.77 | 225.97 | 0.453 | 75600000 | 20 | 3 | 2 | 67.6
0.209 | 458.77 | 224.68 | 0.459 | 75600000 | 20 | 3 | 2 | 64.4
0.209 | 454.15 | 223.38 | 0.414 | 75600000 | 20 | 3 | 2 | 55.6
0.209 | 456 | 225.23 | 0.402 | 75600000 | 20 | 3 | 2 | 44.4
0.209 | 455.08 | 225.23 | 0.47 | 75600000 | 20 | 3 | 2 | 66.9
0.209 | 455.08 | 225.23 | 0.477 | 75600000 | 20 | 3 | 2 | 62.4
0.209 | 455.08 | 225.23 | 0.483 | 75600000 | 20 | 3 | 2 | 57.1
0.209 | 455.08 | 225.23 | 0.493 | 75600000 | 20 | 3 | 2 | 40.7947
0.209 | 455.08 | 225.23 | 0.493 | 75600000 | 20 | 7 | 2 | 48.7868
0.209 | 455.08 | 225.23 | 0.493 | 75600000 | 20 | 14 | 2 | 48.1724
0.209 | 455.08 | 225.23 | 0.493 | 75600000 | 20 | 28 | 2 | 49.7447
0.209 | 455.08 | 225.23 | 0.493 | 75600000 | 20 | 56 | 2 | 52.0882
0.209 | 455.08 | 225.23 | 0.493 | 75600000 | 20 | 90 | 2 | 50.0197
0.209 | 455.08 | 225.23 | 0.425 | 75600000 | 20 | 3 | 2 | 46.2
0.209 | 455.08 | 225.23 | 0.459 | 75600000 | 20 | 3 | 2 | 27.2
0.209 | 455.08 | 225.23 | 0.486 | 0 | 50 | 3 | 2 | 1.79342
0.209 | 455.08 | 225.23 | 0.486 | 0 | 50 | 7 | 2 | 7.18684
0.209 | 455.08 | 225.23 | 0.486 | 0 | 50 | 14 | 2 | 17.1711
0.209 | 455.08 | 225.23 | 0.486 | 0 | 50 | 28 | 2 | 32.1447
0.209 | 455.08 | 225.23 | 0.486 | 0 | 50 | 56 | 2 | 49.2868
0.209 | 455.08 | 225.23 | 0.486 | 0 | 50 | 90 | 2 | 48.8184
0.209 | 455.08 | 225.23 | 0.419 | 0 | 50 | 3 | 2 | 8
0.209 | 455.08 | 225.23 | 0.419 | 0 | 50 | 7 | 2 | 14.2
0.209 | 455.08 | 225.23 | 0.419 | 0 | 50 | 14 | 2 | 28.2
0.209 | 455.08 | 225.23 | 0.419 | 0 | 50 | 21 | 1 | 36.8
0.209 | 455.08 | 225.23 | 0.419 | 0 | 50 | 28 | 2 | 46
0.272 | 454.15 | 228.92 | 0.189 | 75600000 | 20 | 7 | 2 | 37.2
0.272 | 454.15 | 228.92 | 0.189 | 75600000 | 20 | 7 | 2 | 35.86
0.272 | 454.15 | 228.92 | 0.189 | 75600000 | 20 | 7 | 2 | 36.06
0.272 | 454.15 | 228.92 | 0.189 | 75600000 | 20 | 7 | 2 | 37.4
0.272 | 454.15 | 228.92 | 0.189 | 151200000 | 20 | 7 | 2 | 36.4
0.208 | 454.15 | 228.92 | 0.189 | 75600000 | 20 | 7 | 2 | 66.78
0.292 | 454.15 | 228.92 | 0.256 | 75600000 | 20 | 7 | 2 | 28.91
0.321 | 454.15 | 228.92 | 0.383 | 75600000 | 20 | 7 | 2 | 16.85
0.377 | 497.69 | 213.08 | 0.111 | 0 | 50 | 14 | 1 | 53.81
0.377 | 497.69 | 213.08 | 0.111 | 0 | 50 | 28 | 1 | 58
0.377 | 497.69 | 213.08 | 0.111 | 0 | 50 | 56 | 1 | 77.34
0.377 | 497.69 | 213.08 | 0.111 | 0 | 50 | 90 | 1 | 85.01
0.377 | 497.69 | 213.08 | 0.102 | 0 | 50 | 14 | 1 | 55.5
0.377 | 497.69 | 213.08 | 0.102 | 0 | 50 | 28 | 1 | 67.2
0.377 | 497.69 | 213.08 | 0.102 | 0 | 50 | 56 | 1 | 64.4
0.377 | 497.69 | 213.08 | 0.102 | 0 | 50 | 90 | 1 | 84.42
0.377 | 497.69 | 213.08 | 0.111 | 126000000 | 20 | 14 | 1 | 54.9
0.377 | 497.69 | 213.08 | 0.111 | 126000000 | 20 | 28 | 1 | 58.9
0.377 | 497.69 | 213.08 | 0.111 | 126000000 | 20 | 56 | 1 | 60.21
0.377 | 497.69 | 213.08 | 0.111 | 126000000 | 20 | 90 | 1 | 62.15
0.377 | 497.69 | 213.08 | 0.102 | 126000000 | 20 | 14 | 1 | 51.8
0.377 | 497.69 | 213.08 | 0.102 | 126000000 | 20 | 28 | 1 | 62.3
0.377 | 497.69 | 213.08 | 0.102 | 126000000 | 20 | 56 | 1 | 56.05
0.377 | 497.69 | 213.08 | 0.102 | 126000000 | 20 | 90 | 1 | 71.58
0.617 | 0 | 0 | 0.454 | 0 | 50 | 7 | 1 | 46.03
0.617 | 0 | 0 | 0.454 | 0 | 50 | 28 | 1 | 57.4
0.681 | 0 | 0 | 0.443 | 0 | 50 | 7 | 1 | 43.71
0.681 | 0 | 0 | 0.443 | 0 | 50 | 28 | 1 | 50.26
0.712 | 0 | 0 | 0.441 | 0 | 50 | 7 | 1 | 45.63
0.712 | 0 | 0 | 0.441 | 0 | 50 | 28 | 1 | 56.67
0.694 | 0 | 0 | 0.437 | 0 | 50 | 7 | 1 | 41.35
0.694 | 0 | 0 | 0.437 | 0 | 50 | 28 | 1 | 53.8
0.705 | 0 | 0 | 0.433 | 0 | 50 | 7 | 1 | 47.02
0.705 | 0 | 0 | 0.433 | 0 | 50 | 28 | 1 | 58.11
0.61 | 0 | 0 | 0.465 | 0 | 50 | 7 | 1 | 54.7
0.61 | 0 | 0 | 0.465 | 0 | 50 | 28 | 1 | 57.18
0.716 | 0 | 0 | 0.429 | 0 | 50 | 7 | 1 | 27.4
0.716 | 0 | 0 | 0.429 | 0 | 50 | 28 | 1 | 38.1
0.626 | 0 | 0 | 0.46 | 0 | 50 | 7 | 1 | 53.11
0.626 | 0 | 0 | 0.46 | 0 | 50 | 28 | 1 | 65.02
0.668 | 0 | 0 | 0.445 | 0 | 50 | 7 | 1 | 48.83
0.668 | 0 | 0 | 0.445 | 0 | 50 | 28 | 1 | 60.8
0.151 | 446.62 | 209.2 | 0.318 | 109200000 | 20 | 3 | 1 | 13.48
0.151 | 446.62 | 209.2 | 0.318 | 109200000 | 20 | 28 | 1 | 29.62
0.151 | 446.62 | 209.2 | 0.302 | 109200000 | 20 | 3 | 1 | 15.26
0.151 | 446.62 | 209.2 | 0.302 | 109200000 | 20 | 28 | 1 | 31.39
0.151 | 446.62 | 209.2 | 0.285 | 109200000 | 20 | 3 | 1 | 17.03
0.151 | 446.62 | 209.2 | 0.285 | 109200000 | 20 | 28 | 1 | 33.17
0.151 | 433.86 | 203.33 | 0.263 | 109200000 | 20 | 3 | 1 | 16.8
0.151 | 433.86 | 203.33 | 0.263 | 109200000 | 20 | 28 | 1 | 32.43
0.151 | 433.86 | 203.33 | 0.249 | 109200000 | 20 | 3 | 1 | 18.57
0.151 | 433.86 | 203.33 | 0.249 | 109200000 | 20 | 28 | 1 | 34.21
0.151 | 433.86 | 203.33 | 0.236 | 109200000 | 20 | 3 | 1 | 20.35
0.151 | 433.86 | 203.33 | 0.236 | 109200000 | 20 | 28 | 1 | 35.98
0.151 | 419.92 | 196.93 | 0.23 | 109200000 | 20 | 3 | 1 | 20.41
0.151 | 419.92 | 196.93 | 0.23 | 109200000 | 20 | 28 | 1 | 42.8
0.151 | 419.92 | 196.93 | 0.218 | 109200000 | 20 | 3 | 1 | 22.19
0.151 | 419.92 | 196.93 | 0.218 | 109200000 | 20 | 28 | 1 | 45.02
0.151 | 419.92 | 196.93 | 0.206 | 109200000 | 20 | 3 | 1 | 23.97
0.151 | 419.92 | 196.93 | 0.206 | 109200000 | 20 | 28 | 1 | 47.24
0.252 | 362.79 | 282.4 | 0.444 | 92400000 | 95 | 28 | 2 | 39.8
0.262 | 360.85 | 280.8 | 0.459 | 92400000 | 95 | 28 | 2 | 47.9
0.273 | 359.3 | 279.6 | 0.474 | 92400000 | 95 | 28 | 2 | 48.7
0.282 | 358.14 | 278.8 | 0.486 | 92400000 | 95 | 28 | 2 | 36.5
0.266 | 362.79 | 282.4 | 0.444 | 92400000 | 95 | 28 | 2 | 35.3
0.277 | 360.85 | 280.8 | 0.459 | 92400000 | 95 | 28 | 2 | 33.1
0.287 | 359.3 | 279.6 | 0.474 | 92400000 | 95 | 28 | 2 | 42.9
0.296 | 358.14 | 278.8 | 0.486 | 92400000 | 95 | 28 | 2 | 42
0.213 | 363.95 | 283.2 | 0.434 | 92400000 | 95 | 28 | 2 | 17.7
0.226 | 362.79 | 282.4 | 0.444 | 92400000 | 95 | 28 | 2 | 24.3
0.238 | 360.85 | 280.8 | 0.459 | 92400000 | 95 | 28 | 2 | 22
0.249 | 359.3 | 279.6 | 0.474 | 92400000 | 95 | 28 | 2 | 19.3
0.259 | 358.14 | 278.8 | 0.486 | 92400000 | 95 | 28 | 2 | 15
0.158 | 368.6 | 287.2 | 0.393 | 92400000 | 95 | 28 | 2 | 16.2
0.178 | 366.67 | 285.6 | 0.409 | 92400000 | 95 | 28 | 2 | 24.1
0.211 | 363.95 | 283.2 | 0.434 | 92400000 | 95 | 28 | 2 | 22.5
0.25 | 358.14 | 278.8 | 0.486 | 92400000 | 95 | 28 | 2 | 31.2
0.259 | 355.81 | 277.2 | 0.502 | 92400000 | 95 | 28 | 2 | 33.1
0.267 | 353.1 | 274.8 | 0.524 | 92400000 | 95 | 28 | 2 | 25.7
0.501 | 414.93 | 218.08 | 0.297 | 0 | 50 | 28 | 2 | 11.45
0.501 | 425.69 | 211.15 | 0.25 | 0 | 50 | 28 | 2 | 18.33
0.501 | 435.42 | 206.15 | 0.213 | 0 | 50 | 28 | 2 | 29.33
0.501 | 444.44 | 201.92 | 0.184 | 0 | 50 | 28 | 2 | 20
0.501 | 414.93 | 218.08 | 0.251 | 0 | 50 | 28 | 2 | 18.71
0.501 | 425.69 | 211.15 | 0.26 | 0 | 50 | 28 | 2 | 12.65
0.501 | 435.42 | 206.15 | 0.222 | 0 | 50 | 28 | 2 | 19.45
0.501 | 444.44 | 201.92 | 0.192 | 0 | 50 | 28 | 2 | 31.25
0.501 | 414.93 | 218.08 | 0.263 | 0 | 50 | 28 | 2 | 19.78
0.501 | 425.69 | 211.15 | 0.22 | 0 | 50 | 28 | 2 | 17.7
0.501 | 435.42 | 206.15 | 0.23 | 0 | 50 | 28 | 2 | 13.7
0.501 | 444.44 | 201.92 | 0.2 | 0 | 50 | 28 | 2 | 20.65
0.501 | 414.93 | 218.08 | 0.274 | 0 | 50 | 28 | 2 | 33
0.501 | 425.69 | 211.15 | 0.23 | 0 | 50 | 28 | 2 | 19.94
0.501 | 435.42 | 206.15 | 0.195 | 0 | 50 | 28 | 2 | 18.53
0.501 | 444.44 | 201.92 | 0.208 | 0 | 50 | 28 | 2 | 15
0.501 | 414.93 | 218.08 | 0.286 | 0 | 50 | 28 | 2 | 22.33
0.501 | 425.69 | 211.15 | 0.24 | 0 | 50 | 28 | 2 | 35
0.501 | 435.42 | 206.15 | 0.204 | 0 | 50 | 28 | 2 | 20.21
0.501 | 444.44 | 201.92 | 0.176 | 0 | 50 | 28 | 2 | 19.55
0.121 | 465 | 250.38 | 0.217 | 0 | 50 | 3 | 2 | 4.28571
0.121 | 465 | 250.38 | 0.217 | 0 | 50 | 7 | 2 | 15.5357
0.121 | 465 | 250.38 | 0.217 | 0 | 50 | 28 | 2 | 26.25
0.121 | 465 | 250.38 | 0.217 | 0 | 50 | 56 | 2 | 30.2679
0.121 | 465 | 250.38 | 0.217 | 0 | 50 | 90 | 2 | 32.9464
0.155 | 465 | 250.38 | 0.217 | 0 | 50 | 3 | 2 | 12.8571
0.155 | 465 | 250.38 | 0.217 | 0 | 50 | 7 | 2 | 21.1607
0.155 | 465 | 250.38 | 0.217 | 0 | 50 | 28 | 2 | 34.2857
0.155 | 465 | 250.38 | 0.217 | 0 | 50 | 56 | 2 | 38.0357
0.155 | 465 | 250.38 | 0.217 | 0 | 50 | 90 | 2 | 38.3036
0.164 | 465 | 250.38 | 0.219 | 0 | 50 | 7 | 2 | 22.5
0.164 | 465 | 250.38 | 0.219 | 0 | 50 | 28 | 2 | 36.6964
0.164 | 465 | 250.38 | 0.219 | 0 | 50 | 56 | 2 | 39.6429
0.164 | 465 | 250.38 | 0.219 | 0 | 50 | 90 | 2 | 40.4464
0.179 | 465 | 250.38 | 0.217 | 0 | 50 | 3 | 2 | 14.3396
0.179 | 465 | 250.38 | 0.217 | 0 | 50 | 7 | 2 | 24.5283
0.179 | 465 | 250.38 | 0.217 | 0 | 50 | 28 | 2 | 39.6226
0.179 | 465 | 250.38 | 0.217 | 0 | 50 | 56 | 2 | 44.5283
0.179 | 465 | 250.38 | 0.217 | 0 | 50 | 90 | 2 | 44.9057
0.191 | 465 | 250.38 | 0.217 | 0 | 50 | 3 | 2 | 14.7321
0.191 | 465 | 250.38 | 0.217 | 0 | 50 | 7 | 2 | 23.8393
0.191 | 465 | 250.38 | 0.217 | 0 | 50 | 28 | 2 | 36.4286
0.191 | 465 | 250.38 | 0.217 | 0 | 50 | 56 | 2 | 40.4464
0.191 | 465 | 250.38 | 0.217 | 0 | 50 | 90 | 2 | 42.3214
0.175 | 465 | 250.38 | 0.215 | 0 | 50 | 3 | 2 | 12.4528
0.175 | 465 | 250.38 | 0.215 | 0 | 50 | 7 | 2 | 22.6415
0.175 | 465 | 250.38 | 0.215 | 0 | 50 | 28 | 2 | 39.6226
0.175 | 465 | 250.38 | 0.215 | 0 | 50 | 56 | 2 | 45.6604
0.175 | 465 | 250.38 | 0.215 | 0 | 50 | 90 | 2 | 46.4151
0.169 | 465 | 250.38 | 0.211 | 0 | 50 | 3 | 2 | 11.6981
0.169 | 465 | 250.38 | 0.211 | 0 | 50 | 7 | 2 | 22.2642
0.169 | 465 | 250.38 | 0.211 | 0 | 50 | 28 | 2 | 40.7547
0.169 | 465 | 250.38 | 0.211 | 0 | 50 | 56 | 2 | 47.5472
0.169 | 465 | 250.38 | 0.211 | 0 | 50 | 90 | 2 | 47.1698
0.134 | 517.2 | 213.08 | 0.232 | 378000000 | 20 | 3 | 2 | 29.0947
0.134 | 517.2 | 213.08 | 0.232 | 378000000 | 20 | 7 | 2 | 29.8019
0.134 | 517.2 | 213.08 | 0.232 | 378000000 | 20 | 14 | 2 | 29.7841
0.134 | 517.2 | 213.08 | 0.232 | 378000000 | 20 | 21 | 1 | 31.7453
0.134 | 517.2 | 213.08 | 0.232 | 378000000 | 20 | 28 | 2 | 36.5904
0.114 | 517.2 | 213.08 | 0.232 | 378000000 | 20 | 3 | 2 | 20.0802
0.114 | 517.2 | 213.08 | 0.232 | 378000000 | 20 | 7 | 2 | 20.0687
0.114 | 517.2 | 213.08 | 0.232 | 378000000 | 20 | 14 | 2 | 22.0312
0.114 | 517.2 | 213.08 | 0.232 | 378000000 | 20 | 21 | 1 | 22.3712
0.114 | 517.2 | 213.08 | 0.232 | 378000000 | 20 | 28 | 2 | 22.7116
0.132 | 517.2 | 213.08 | 0.232 | 378000000 | 20 | 3 | 2 | 25.8974
0.132 | 517.2 | 213.08 | 0.232 | 378000000 | 20 | 7 | 2 | 28.9744
0.132 | 517.2 | 213.08 | 0.232 | 378000000 | 20 | 14 | 2 | 29.8718
0.132 | 517.2 | 213.08 | 0.232 | 378000000 | 20 | 21 | 1 | 30.8974
0.132 | 517.2 | 213.08 | 0.232 | 378000000 | 20 | 28 | 2 | 32.9487
0.124 | 517.2 | 213.08 | 0.232 | 75600000 | 20 | 7 | 2 | 12.5231
0.124 | 517.2 | 213.08 | 0.232 | 176400000 | 20 | 7 | 2 | 29.8002
0.124 | 517.2 | 213.08 | 0.232 | 277200000 | 20 | 7 | 2 | 37.3664
0.124 | 517.2 | 213.08 | 0.232 | 378000000 | 20 | 7 | 2 | 53.4875
0.125 | 517.2 | 213.08 | 0.258 | 378000000 | 20 | 3 | 2 | 40.7
0.125 | 517.2 | 213.08 | 0.258 | 378000000 | 20 | 7 | 2 | 40.9
0.125 | 517.2 | 213.08 | 0.258 | 378000000 | 20 | 14 | 2 | 41
0.125 | 517.2 | 213.08 | 0.258 | 378000000 | 20 | 21 | 1 | 41.8
0.125 | 517.2 | 213.08 | 0.258 | 378000000 | 20 | 28 | 2 | 45.1
0.12 | 517.2 | 213.08 | 0.258 | 378000000 | 20 | 3 | 2 | 28.7
0.12 | 517.2 | 213.08 | 0.258 | 378000000 | 20 | 7 | 2 | 31
0.12 | 517.2 | 213.08 | 0.258 | 378000000 | 20 | 14 | 2 | 31.2
0.12 | 517.2 | 213.08 | 0.258 | 378000000 | 20 | 21 | 1 | 31.4
0.12 | 517.2 | 213.08 | 0.258 | 378000000 | 20 | 28 | 2 | 39.1
0.121 | 517.2 | 213.08 | 0.244 | 378000000 | 20 | 3 | 2 | 23.2
0.121 | 517.2 | 213.08 | 0.244 | 378000000 | 20 | 7 | 2 | 23.3
0.121 | 517.2 | 213.08 | 0.244 | 378000000 | 20 | 14 | 2 | 24.2
0.121 | 517.2 | 213.08 | 0.244 | 378000000 | 20 | 21 | 1 | 27.9
0.121 | 517.2 | 213.08 | 0.244 | 378000000 | 20 | 28 | 2 | 29.1
0.117 | 440.38 | 295.44 | 0.295 | 58800000 | 20 | 3 | 1 | 15.4
0.117 | 440.38 | 295.44 | 0.295 | 58800000 | 20 | 7 | 1 | 21.3
0.117 | 440.38 | 295.44 | 0.295 | 58800000 | 20 | 28 | 1 | 22.5
0.09 | 440.38 | 295.44 | 0.299 | 58800000 | 20 | 1 | 1 | 12.7
0.09 | 440.38 | 295.44 | 0.299 | 58800000 | 20 | 3 | 1 | 22.2
0.09 | 440.38 | 295.44 | 0.299 | 58800000 | 20 | 7 | 1 | 30.3
0.09 | 440.38 | 295.44 | 0.299 | 58800000 | 20 | 28 | 1 | 31.1
0.09 | 440.38 | 295.44 | 0.299 | 58800000 | 20 | 90 | 1 | 33.9
0.075 | 440.38 | 295.44 | 0.3 | 58800000 | 20 | 3 | 1 | 23.8
0.075 | 440.38 | 295.44 | 0.3 | 58800000 | 20 | 7 | 1 | 31.1
0.075 | 440.38 | 295.44 | 0.3 | 58800000 | 20 | 28 | 1 | 32.6
0.117 | 440.38 | 295.44 | 0.255 | 58800000 | 20 | 3 | 1 | 20.5
0.117 | 440.38 | 295.44 | 0.255 | 58800000 | 20 | 7 | 1 | 27.3
0.117 | 440.38 | 295.44 | 0.255 | 58800000 | 20 | 28 | 1 | 29.2
0.09 | 440.38 | 295.44 | 0.245 | 58800000 | 20 | 1 | 1 | 14.6
0.09 | 440.38 | 295.44 | 0.245 | 58800000 | 20 | 3 | 1 | 27.8
0.09 | 440.38 | 295.44 | 0.245 | 58800000 | 20 | 7 | 1 | 33.2
0.09 | 440.38 | 295.44 | 0.245 | 58800000 | 20 | 28 | 1 | 35.2
0.09 | 440.38 | 295.44 | 0.245 | 58800000 | 20 | 90 | 1 | 36.2
0.075 | 440.38 | 295.44 | 0.24 | 58800000 | 20 | 3 | 1 | 28.2
0.075 | 440.38 | 295.44 | 0.24 | 58800000 | 20 | 7 | 1 | 34.9
0.075 | 440.38 | 295.44 | 0.24 | 58800000 | 20 | 28 | 1 | 36.8
0.117 | 440.38 | 295.44 | 0.235 | 58800000 | 20 | 3 | 1 | 21.2
0.117 | 440.38 | 295.44 | 0.235 | 58800000 | 20 | 7 | 1 | 28.2
0.117 | 440.38 | 295.44 | 0.235 | 58800000 | 20 | 28 | 1 | 29.9
0.09 | 440.38 | 295.44 | 0.218 | 58800000 | 20 | 1 | 1 | 13.5
0.09 | 440.38 | 295.44 | 0.218 | 58800000 | 20 | 3 | 1 | 28.1
0.09 | 440.38 | 295.44 | 0.218 | 58800000 | 20 | 7 | 1 | 34.3
0.09 | 440.38 | 295.44 | 0.218 | 58800000 | 20 | 28 | 1 | 36.1
0.09 | 440.38 | 295.44 | 0.218 | 58800000 | 20 | 90 | 1 | 37.5
0.075 | 440.38 | 295.44 | 0.209 | 58800000 | 20 | 3 | 1 | 29.4
0.075 | 440.38 | 295.44 | 0.209 | 58800000 | 20 | 7 | 1 | 35.2
0.075 | 440.38 | 295.44 | 0.209 | 58800000 | 20 | 28 | 1 | 36.8
0.117 | 396.6 | 266.16 | 0.23 | 58800000 | 20 | 3 | 1 | 23.1
0.117 | 396.6 | 266.16 | 0.23 | 58800000 | 20 | 7 | 1 | 30.1
0.117 | 396.6 | 266.16 | 0.23 | 58800000 | 20 | 28 | 1 | 31.2
0.09 | 396.6 | 266.16 | 0.232 | 58800000 | 20 | 1 | 1 | 14.3
0.09 | 396.6 | 266.16 | 0.232 | 58800000 | 20 | 3 | 1 | 29.2
0.09 | 396.6 | 266.16 | 0.232 | 58800000 | 20 | 7 | 1 | 36.1
0.09 | 396.6 | 266.16 | 0.232 | 58800000 | 20 | 28 | 1 | 38.3
0.09 | 396.6 | 266.16 | 0.232 | 58800000 | 20 | 90 | 1 | 41.1
0.075 | 396.6 | 266.16 | 0.234 | 58800000 | 20 | 3 | 1 | 30.9
0.075 | 396.6 | 266.16 | 0.234 | 58800000 | 20 | 7 | 1 | 37.3
0.075 | 396.6 | 266.16 | 0.234 | 58800000 | 20 | 28 | 1 | 38.9
0.117 | 396.6 | 266.16 | 0.198 | 58800000 | 20 | 3 | 1 | 28.6
0.117 | 396.6 | 266.16 | 0.198 | 58800000 | 20 | 7 | 1 | 33.8
0.117 | 396.6 | 266.16 | 0.198 | 58800000 | 20 | 28 | 1 | 34.5
0.09 | 396.6 | 266.16 | 0.19 | 58800000 | 20 | 1 | 1 | 15.9
0.09 | 396.6 | 266.16 | 0.19 | 58800000 | 20 | 3 | 1 | 34.1
0.09 | 396.6 | 266.16 | 0.19 | 58800000 | 20 | 7 | 1 | 40.5
0.09 | 396.6 | 266.16 | 0.19 | 58800000 | 20 | 28 | 1 | 41.5
0.09 | 396.6 | 266.16 | 0.19 | 58800000 | 20 | 90 | 1 | 42.8
0.075 | 396.6 | 266.16 | 0.186 | 58800000 | 20 | 3 | 1 | 35.9
0.075 | 396.6 | 266.16 | 0.186 | 58800000 | 20 | 7 | 1 | 40.9
0.075 | 396.6 | 266.16 | 0.186 | 58800000 | 20 | 28 | 1 | 42.5
0.117 | 396.6 | 266.16 | 0.182 | 58800000 | 20 | 3 | 1 | 30.1
0.117 | 396.6 | 266.16 | 0.182 | 58800000 | 20 | 7 | 1 | 35.1
0.117 | 396.6 | 266.16 | 0.182 | 58800000 | 20 | 28 | 1 | 36.7
0.09 | 396.6 | 266.16 | 0.169 | 58800000 | 20 | 1 | 1 | 16.6
0.09 | 396.6 | 266.16 | 0.169 | 58800000 | 20 | 3 | 1 | 35.2
0.09 | 396.6 | 266.16 | 0.169 | 58800000 | 20 | 7 | 1 | 41.1
0.09 | 396.6 | 266.16 | 0.169 | 58800000 | 20 | 28 | 1 | 42.1
0.09 | 396.6 | 266.16 | 0.169 | 58800000 | 20 | 90 | 1 | 43.5
0.075 | 396.6 | 266.16 | 0.163 | 58800000 | 20 | 3 | 1 | 36.8
0.075 | 396.6 | 266.16 | 0.163 | 58800000 | 20 | 7 | 1 | 42.1
0.075 | 396.6 | 266.16 | 0.163 | 58800000 | 20 | 28 | 1 | 43.9
0.09 | 440.38 | 295.44 | 0.299 | 19599999.98 | 20 | 3 | 1 | 8.1
0.09 | 440.38 | 295.44 | 0.299 | 19599999.98 | 20 | 7 | 1 | 13.8
0.09 | 440.38 | 295.44 | 0.299 | 19599999.98 | 20 | 28 | 1 | 17.3
0.09 | 440.38 | 295.44 | 0.245 | 19599999.98 | 20 | 3 | 1 | 14.3
0.09 | 440.38 | 295.44 | 0.245 | 19599999.98 | 20 | 7 | 1 | 19.6
0.09 | 440.38 | 295.44 | 0.245 | 19599999.98 | 20 | 28 | 1 | 24.1
0.09 | 440.38 | 295.44 | 0.218 | 19599999.98 | 20 | 3 | 1 | 13.5
0.09 | 440.38 | 295.44 | 0.218 | 19599999.98 | 20 | 7 | 1 | 19.2
0.09 | 440.38 | 295.44 | 0.218 | 19599999.98 | 20 | 28 | 1 | 24.8
0.09 | 396.6 | 266.16 | 0.232 | 19599999.98 | 20 | 3 | 1 | 16.2
0.09 | 396.6 | 266.16 | 0.232 | 19599999.98 | 20 | 7 | 1 | 22.4
0.09 | 396.6 | 266.16 | 0.232 | 19599999.98 | 20 | 28 | 1 | 25.1
0.09 | 396.6 | 266.16 | 0.19 | 19599999.98 | 20 | 3 | 1 | 18.5
0.09 | 396.6 | 266.16 | 0.19 | 19599999.98 | 20 | 7 | 1 | 23.5
0.09 | 396.6 | 266.16 | 0.19 | 19599999.98 | 20 | 28 | 1 | 28.5
0.09 | 396.6 | 266.16 | 0.169 | 19599999.98 | 20 | 3 | 1 | 20.4
0.09 | 396.6 | 266.16 | 0.169 | 19599999.98 | 20 | 7 | 1 | 24.6
0.09 | 396.6 | 266.16 | 0.169 | 19599999.98 | 20 | 28 | 1 | 29.2
0.553 | 359.3 | 199.24 | 0.34 | 0 | 50 | 28 | 1 | 47.5325
0.553 | 359.3 | 199.24 | 0.328 | 0 | 50 | 28 | 1 | 54.1558
0.553 | 359.3 | 199.24 | 0.315 | 0 | 50 | 28 | 1 | 59.2208
0.487 | 359.3 | 199.24 | 0.34 | 0 | 50 | 7 | 1 | 39.2516
0.487 | 359.3 | 199.24 | 0.34 | 0 | 50 | 28 | 1 | 48.7087
0.487 | 359.3 | 199.24 | 0.328 | 0 | 50 | 7 | 1 | 40.2539
0.487 | 359.3 | 199.24 | 0.328 | 0 | 50 | 28 | 1 | 56.1336
0.487 | 359.3 | 199.24 | 0.315 | 0 | 50 | 7 | 1 | 43.2045
0.487 | 359.3 | 199.24 | 0.315 | 0 | 50 | 28 | 1 | 61.3145
0.428 | 359.3 | 199.24 | 0.34 | 0 | 50 | 7 | 1 | 44.5587
0.428 | 359.3 | 199.24 | 0.34 | 0 | 50 | 28 | 1 | 54.7001
0.428 | 359.3 | 199.24 | 0.328 | 0 | 50 | 7 | 1 | 40.8386
0.428 | 359.3 | 199.24 | 0.328 | 0 | 50 | 28 | 1 | 59.6857
0.428 | 359.3 | 199.24 | 0.315 | 0 | 50 | 7 | 1 | 45.644
0.428 | 359.3 | 199.24 | 0.315 | 0 | 50 | 28 | 1 | 63.3753
0.374 | 359.3 | 199.24 | 0.34 | 0 | 50 | 7 | 1 | 49.881
0.374 | 359.3 | 199.24 | 0.34 | 0 | 50 | 28 | 1 | 58.3175
0.374 | 359.3 | 199.24 | 0.328 | 0 | 50 | 7 | 1 | 40.3165
0.374 | 359.3 | 199.24 | 0.328 | 0 | 50 | 28 | 1 | 56.5645
0.374 | 359.3 | 199.24 | 0.315 | 0 | 50 | 7 | 1 | 42.2938
0.374 | 359.3 | 199.24 | 0.315 | 0 | 50 | 28 | 1 | 60.7993
0.619 | 418.47 | 248.85 | 0.397 | 39200000.02 | 50 | 3 | 1 | 60.9
0.619 | 418.47 | 248.85 | 0.397 | 39200000.02 | 50 | 7 | 1 | 66.5
0.619 | 418.47 | 248.85 | 0.397 | 39200000.02 | 50 | 28 | 1 | 69.28
0.548 | 418.47 | 248.85 | 0.399 | 39200000.02 | 20 | 3 | 1 | 62.3
0.548 | 418.47 | 248.85 | 0.399 | 39200000.02 | 20 | 7 | 1 | 67.6
0.548 | 418.47 | 248.85 | 0.399 | 39200000.02 | 20 | 28 | 1 | 70.72
0.482 | 418.47 | 248.85 | 0.402 | 39200000.02 | 20 | 3 | 1 | 44.72
0.482 | 418.47 | 248.85 | 0.402 | 39200000.02 | 20 | 7 | 1 | 46.32
0.482 | 418.47 | 248.85 | 0.402 | 39200000.02 | 20 | 28 | 1 | 51.46
0.424 | 418.47 | 248.85 | 0.404 | 39200000.02 | 20 | 3 | 1 | 19.24
0.424 | 418.47 | 248.85 | 0.404 | 39200000.02 | 20 | 7 | 1 | 20.48
0.424 | 418.47 | 248.85 | 0.404 | 39200000.02 | 20 | 28 | 1 | 24.52
0.617 | 0 | 0 | 0.454 | 0 | 50 | 7 | 1 | 46.03
0.617 | 0 | 0 | 0.454 | 0 | 50 | 28 | 1 | 57.4
0.681 | 0 | 0 | 0.443 | 0 | 50 | 7 | 1 | 43.71
0.681 | 0 | 0 | 0.443 | 0 | 50 | 28 | 1 | 50.26
0.712 | 0 | 0 | 0.441 | 0 | 50 | 7 | 1 | 45.63
0.712 | 0 | 0 | 0.441 | 0 | 50 | 28 | 1 | 56.67
0.694 | 0 | 0 | 0.437 | 0 | 50 | 7 | 1 | 41.35
0.694 | 0 | 0 | 0.437 | 0 | 50 | 28 | 1 | 53.8
0.705 | 0 | 0 | 0.433 | 0 | 50 | 7 | 1 | 47.02
0.705 | 0 | 0 | 0.433 | 0 | 50 | 28 | 1 | 58.11
0.61 | 0 | 0 | 0.465 | 0 | 50 | 7 | 1 | 54.7
0.61 | 0 | 0 | 0.465 | 0 | 50 | 28 | 1 | 57.18
0.716 | 0 | 0 | 0.429 | 0 | 50 | 7 | 1 | 27.4
0.716 | 0 | 0 | 0.429 | 0 | 50 | 28 | 1 | 38.1
0.626 | 0 | 0 | 0.46 | 0 | 50 | 7 | 1 | 53.11
0.626 | 0 | 0 | 0.46 | 0 | 50 | 28 | 1 | 65.02
0.668 | 0 | 0 | 0.445 | 0 | 50 | 7 | 1 | 48.83
0.668 | 0 | 0 | 0.445 | 0 | 50 | 28 | 1 | 60.8
0.279 | 411.7 | 227.91 | 0.281 | 0 | 50 | 7 | 2 | 19.89
0.279 | 411.7 | 227.91 | 0.281 | 0 | 50 | 28 | 2 | 39.67
0.279 | 411.7 | 227.91 | 0.231 | 0 | 50 | 7 | 2 | 22.3
0.279 | 411.7 | 227.91 | 0.231 | 0 | 50 | 28 | 2 | 45.34
0.279 | 411.7 | 227.91 | 0.18 | 0 | 50 | 3 | 2 | 20.5
0.279 | 411.7 | 227.91 | 0.18 | 0 | 50 | 21 | 1 | 37.64
0.296 | 411.7 | 227.91 | 0.273 | 0 | 50 | 3 | 2 | 21.27
0.296 | 411.7 | 227.91 | 0.273 | 0 | 50 | 21 | 1 | 33.8
0.296 | 411.7 | 227.91 | 0.239 | 0 | 50 | 3 | 2 | 22.99
0.296 | 411.7 | 227.91 | 0.239 | 0 | 50 | 21 | 1 | 39.02
0.296 | 411.7 | 227.91 | 0.206 | 0 | 50 | 3 | 2 | 23.06
0.296 | 411.7 | 227.91 | 0.206 | 0 | 50 | 21 | 1 | 46.69
0.279 | 411.7 | 227.91 | 0.281 | 58800000 | 20 | 3 | 2 | 40.73
0.279 | 411.7 | 227.91 | 0.281 | 58800000 | 20 | 21 | 1 | 46.67
0.279 | 411.7 | 227.91 | 0.231 | 58800000 | 20 | 3 | 2 | 42.91
0.279 | 411.7 | 227.91 | 0.231 | 58800000 | 20 | 21 | 1 | 54.4
0.279 | 411.7 | 227.91 | 0.18 | 58800000 | 20 | 3 | 2 | 41.2
0.279 | 411.7 | 227.91 | 0.18 | 58800000 | 20 | 21 | 1 | 43.42
0.296 | 411.7 | 227.91 | 0.273 | 58800000 | 20 | 3 | 2 | 37.69
0.296 | 411.7 | 227.91 | 0.273 | 58800000 | 20 | 21 | 1 | 40.09
0.296 | 411.7 | 227.91 | 0.239 | 58800000 | 20 | 3 | 2 | 38.85
0.296 | 411.7 | 227.91 | 0.239 | 58800000 | 20 | 21 | 1 | 48.18
0.296 | 411.7 | 227.91 | 0.206 | 58800000 | 20 | 3 | 2 | 39.27
0.296 | 411.7 | 227.91 | 0.206 | 58800000 | 20 | 21 | 1 | 49.5
0.082 | 497.69 | 213.08 | 0.239 | 0 | 50 | 7 | 1 | 12.88
0.082 | 497.69 | 213.08 | 0.239 | 0 | 50 | 28 | 1 | 16.3
0.119 | 497.69 | 213.08 | 0.239 | 0 | 50 | 7 | 1 | 18.67
0.119 | 497.69 | 213.08 | 0.239 | 0 | 50 | 28 | 1 | 21.11
0.159 | 497.69 | 213.08 | 0.239 | 0 | 50 | 7 | 1 | 26.85
0.159 | 497.69 | 213.08 | 0.239 | 0 | 50 | 28 | 1 | 34.32
0.202 | 497.69 | 213.08 | 0.239 | 0 | 50 | 7 | 1 | 37.33
0.202 | 497.69 | 213.08 | 0.239 | 0 | 50 | 28 | 1 | 42.48
0.249 | 497.69 | 213.08 | 0.239 | 0 | 50 | 7 | 1 | 25.06
0.249 | 497.69 | 213.08 | 0.239 | 0 | 50 | 28 | 1 | 45.55
0.214 | 399.62 | 266.54 | 0.427 | 92400000 | 20 | 28 | 2 | 22.37
0.214 | 399.62 | 266.54 | 0.427 | 92400000 | 20 | 56 | 2 | 25.13
0.214 | 399.62 | 266.54 | 0.427 | 92400000 | 20 | 90 | 2 | 27.01
0.214 | 399.62 | 266.54 | 0.427 | 92400000 | 20 | 180 | 2 | 31.09
0.214 | 399.62 | 266.54 | 0.427 | 92400000 | 20 | 365 | 2 | 33.23
0.643 | 399.62 | 301.54 | 0.49 | 92400000 | 20 | 28 | 2 | 39.47
0.643 | 399.62 | 301.54 | 0.49 | 92400000 | 20 | 56 | 2 | 41.59
0.643 | 399.62 | 301.54 | 0.49 | 92400000 | 20 | 90 | 2 | 41.26
0.643 | 399.62 | 301.54 | 0.49 | 92400000 | 20 | 180 | 2 | 40.43
0.643 | 399.62 | 301.54 | 0.49 | 92400000 | 20 | 365 | 2 | 40.35
0.17 | 492.31 | 210.38 | 0.279 | 0 | 50 | 7 | 2 | 7.1
0.17 | 492.31 | 210.38 | 0.279 | 0 | 50 | 28 | 2 | 19.5
0.17 | 492.31 | 210.38 | 0.279 | 0 | 50 | 56 | 2 | 29.7
0.15 | 480 | 207.31 | 0.14 | 0 | 50 | 7 | 2 | 11
0.15 | 480 | 207.31 | 0.14 | 0 | 50 | 28 | 2 | 30.4
0.15 | 480 | 207.31 | 0.14 | 0 | 50 | 56 | 2 | 44.4
0.156 | 475 | 205.77 | 0.164 | 0 | 50 | 7 | 2 | 12.6
0.156 | 475 | 205.77 | 0.164 | 0 | 50 | 28 | 2 | 34.3
0.163 | 486.54 | 203.46 | 0.195 | 0 | 50 | 7 | 2 | 9.6
0.163 | 486.54 | 203.46 | 0.195 | 0 | 50 | 28 | 2 | 27.2
0.311 | 500 | 209.54 | 0.337 | 0 | 50 | 7 | 1 | 40
0.311 | 500 | 209.54 | 0.337 | 0 | 50 | 14 | 1 | 46.5
0.311 | 500 | 209.54 | 0.337 | 0 | 50 | 28 | 1 | 53.5
0.311 | 500 | 209.54 | 0.337 | 0 | 50 | 56 | 1 | 63
0.204 | 500 | 209.54 | 0.337 | 0 | 50 | 7 | 1 | 21.3
0.204 | 500 | 209.54 | 0.337 | 0 | 50 | 14 | 1 | 30.5
0.204 | 500 | 209.54 | 0.337 | 0 | 50 | 28 | 1 | 35.4
0.204 | 500 | 209.54 | 0.337 | 0 | 50 | 56 | 1 | 49
0.118 | 500 | 209.54 | 0.337 | 0 | 50 | 7 | 1 | 10.1
0.118 | 500 | 209.54 | 0.337 | 0 | 50 | 14 | 1 | 18.2
0.118 | 500 | 209.54 | 0.337 | 0 | 50 | 28 | 1 | 24.5
0.118 | 500 | 209.54 | 0.337 | 0 | 50 | 56 | 1 | 38
0.128 | 346 | 323.97 | 0.272 | 84000000 | 20 | 7 | 1 | 29.1667
0.128 | 346 | 323.97 | 0.272 | 84000000 | 20 | 28 | 1 | 31.9444
0.154 | 342.8 | 320.97 | 0.26 | 84000000 | 20 | 7 | 1 | 32.7778
0.154 | 342.8 | 320.97 | 0.26 | 84000000 | 20 | 28 | 1 | 38.0556
0.178 | 340 | 318.35 | 0.248 | 84000000 | 20 | 7 | 1 | 41.3889
0.178 | 340 | 318.35 | 0.248 | 84000000 | 20 | 28 | 1 | 43.8889
0.101 | 368 | 344.57 | 0.326 | 84000000 | 20 | 7 | 1 | 18.3529
0.101 | 368 | 344.57 | 0.326 | 84000000 | 20 | 28 | 1 | 22.1614
0.092 | 350 | 327.72 | 0.261 | 84000000 | 20 | 7 | 1 | 25.4146
0.092 | 350 | 327.72 | 0.261 | 84000000 | 20 | 28 | 1 | 27.3115
0.101 | 332 | 310.86 | 0.254 | 84000000 | 20 | 7 | 1 | 33.0189
0.101 | 332 | 310.86 | 0.254 | 84000000 | 20 | 28 | 1 | 38.1929
0.109 | 350 | 327.72 | 0.308 | 84000000 | 20 | 7 | 1 | 32.2222
0.109 | 350 | 327.72 | 0.308 | 84000000 | 20 | 28 | 1 | 35.2859
0.101 | 332 | 310.86 | 0.254 | 84000000 | 20 | 7 | 1 | 39.7222
0.101 | 332 | 310.86 | 0.254 | 84000000 | 20 | 28 | 1 | 43.5984
0.185 | 350 | 327.72 | 0.268 | 84000000 | 20 | 7 | 1 | 45
0.185 | 350 | 327.72 | 0.268 | 84000000 | 20 | 28 | 1 | 47.3024
0.101 | 350 | 327.72 | 0.286 | 84000000 | 20 | 7 | 1 | 25.2778
0.101 | 350 | 327.72 | 0.286 | 84000000 | 20 | 28 | 1 | 27.2937
0.101 | 332 | 310.86 | 0.254 | 84000000 | 20 | 7 | 1 | 33.3333
0.101 | 332 | 310.86 | 0.254 | 84000000 | 20 | 28 | 1 | 38.3569
0.185 | 350 | 327.72 | 0.268 | 84000000 | 20 | 7 | 1 | 41.3889
0.185 | 350 | 327.72 | 0.268 | 84000000 | 20 | 28 | 1 | 43.4297
0.101 | 350 | 327.72 | 0.286 | 10080000 | 20 | 7 | 1 | 9.83321
0.101 | 350 | 327.72 | 0.286 | 10080000 | 20 | 28 | 1 | 13.3626
0.101 | 350 | 327.72 | 0.286 | 151200000 | 20 | 7 | 1 | 35.7548
0.101 | 350 | 327.72 | 0.286 | 151200000 | 20 | 28 | 1 | 37.4018
0.101 | 350 | 327.72 | 0.286 | 218400000 | 20 | 7 | 1 | 30.1276
0.101 | 350 | 327.72 | 0.286 | 218400000 | 20 | 28 | 1 | 32.7158
0.101 | 350 | 327.72 | 0.286 | 42000000 | 20 | 7 | 1 | 22.7857
0.101 | 350 | 327.72 | 0.286 | 42000000 | 20 | 28 | 1 | 25.2143
0.101 | 350 | 327.72 | 0.286 | 126000000 | 20 | 7 | 1 | 28.7857
0.101 | 350 | 327.72 | 0.286 | 126000000 | 20 | 28 | 1 | 31
0.101 | 350 | 327.72 | 0.286 | 84000000 | 20 | 7 | 1 | 25.5208
0.101 | 350 | 327.72 | 0.286 | 84000000 | 20 | 28 | 1 | 27.526
0.101 | 352 | 329.59 | 0.273 | 84000000 | 20 | 7 | 1 | 30.625
0.101 | 352 | 329.59 | 0.273 | 84000000 | 20 | 28 | 1 | 32.8125
0.101 | 358 | 335.21 | 0.248 | 84000000 | 20 | 7 | 1 | 31.5365
0.101 | 358 | 335.21 | 0.248 | 84000000 | 20 | 28 | 1 | 34.6354
0.101 | 364 | 340.82 | 0.223 | 84000000 | 20 | 7 | 1 | 33.1771
0.101 | 364 | 340.82 | 0.223 | 84000000 | 20 | 28 | 1 | 36.0938
0.101 | 352 | 329.59 | 0.281 | 84000000 | 20 | 7 | 1 | 27.377
0.101 | 352 | 329.59 | 0.281 | 84000000 | 20 | 28 | 1 | 30.3279
0.101 | 354 | 331.46 | 0.277 | 84000000 | 20 | 7 | 1 | 29.6721
0.101 | 354 | 331.46 | 0.277 | 84000000 | 20 | 28 | 1 | 32.1311
0.101 | 354.8 | 332.21 | 0.274 | 84000000 | 20 | 7 | 1 | 30.4918
0.101 | 354.8 | 332.21 | 0.274 | 84000000 | 20 | 28 | 1 | 32.9508
0.101 | 350 | 327.72 | 0.278 | 84000000 | 20 | 7 | 1 | 18.5537
0.101 | 350 | 327.72 | 0.278 | 84000000 | 20 | 28 | 1 | 20.3184
0.101 | 350 | 327.72 | 0.302 | 84000000 | 20 | 7 | 1 | 16.0047
0.101 | 350 | 327.72 | 0.302 | 84000000 | 20 | 28 | 1 | 18.7985
0.119 | 336 | 314.61 | 0.338 | 84000000 | 20 | 7 | 1 | 27.9032
0.119 | 336 | 314.61 | 0.338 | 84000000 | 20 | 28 | 1 | 30
0.11 | 344 | 322.1 | 0.311 | 84000000 | 20 | 7 | 1 | 29.5161
0.11 | 344 | 322.1 | 0.311 | 84000000 | 20 | 28 | 1 | 31.9355
0.091 | 358 | 335.21 | 0.259 | 84000000 | 20 | 7 | 1 | 16.129
0.091 | 358 | 335.21 | 0.259 | 84000000 | 20 | 28 | 1 | 17.9032
0.106 | 350 | 327.72 | 0.29 | 84000000 | 20 | 7 | 1 | 31.9719
0.106 | 350 | 327.72 | 0.29 | 84000000 | 20 | 28 | 1 | 35.5177
0.096 | 350 | 327.72 | 0.336 | 84000000 | 20 | 7 | 1 | 23.0777
0.096 | 350 | 327.72 | 0.336 | 84000000 | 20 | 28 | 1 | 25.1063
0.143 | 426.92 | 284.23 | 0.185 | 168000000 | 20 | 7 | 2 | 60.7
0.143 | 426.92 | 284.23 | 0.185 | 168000000 | 20 | 7 | 2 | 59.5
0.143 | 354.88 | 354.88 | 0.24 | 168000000 | 20 | 7 | 2 | 56.7
0.211 | 440.23 | 273.23 | 0.506 | 25200000 | 20 | 7 | 2 | 18.8571
0.211 | 440.23 | 273.23 | 0.506 | 75600000 | 20 | 7 | 2 | 23.6571
0.211 | 440.23 | 273.23 | 0.506 | 92400000 | 20 | 7 | 2 | 36.3429
0.211 | 440.23 | 273.23 | 0.506 | 646800000 | 20 | 7 | 2 | 58.6286
0.249 | 303.28 | 426.92 | 0.459 | 0 | 50 | 7 | 1 | 18.5
0.249 | 303.28 | 426.92 | 0.459 | 0 | 50 | 28 | 1 | 22.4
0.249 | 303.28 | 426.92 | 0.515 | 0 | 50 | 7 | 1 | 14.1
0.249 | 303.28 | 426.92 | 0.515 | 0 | 50 | 28 | 1 | 16.4
0.249 | 303.28 | 426.92 | 0.574 | 0 | 50 | 7 | 1 | 10.6
0.249 | 303.28 | 426.92 | 0.574 | 0 | 50 | 28 | 1 | 13.2
0.249 | 303.28 | 426.92 | 0.465 | 0 | 50 | 7 | 1 | 17.8
0.249 | 303.28 | 426.92 | 0.465 | 0 | 50 | 28 | 1 | 21.4
0.22 | 303.28 | 426.92 | 0.441 | 0 | 50 | 7 | 1 | 10.1
0.22 | 303.28 | 426.92 | 0.441 | 0 | 50 | 28 | 1 | 13.8
0.249 | 303.28 | 426.92 | 0.466 | 0 | 50 | 7 | 1 | 15.3
0.249 | 303.28 | 426.92 | 0.466 | 0 | 50 | 28 | 1 | 18.3
0.249 | 303.28 | 426.92 | 0.466 | 0 | 50 | 7 | 1 | 13.4
0.249 | 303.28 | 426.92 | 0.466 | 0 | 50 | 28 | 1 | 16.1
0.22 | 303.28 | 426.92 | 0.438 | 0 | 50 | 7 | 1 | 8.9
0.22 | 303.28 | 426.92 | 0.438 | 0 | 50 | 28 | 1 | 10.8
0.22 | 303.28 | 426.92 | 0.441 | 0 | 50 | 7 | 1 | 6.2
0.22 | 303.28 | 426.92 | 0.441 | 0 | 50 | 28 | 1 | 8.9
0.249 | 303.28 | 426.92 | 0.471 | 0 | 50 | 7 | 1 | 16.2
0.249 | 303.28 | 426.92 | 0.471 | 0 | 50 | 28 | 1 | 19.6
0.249 | 303.28 | 426.92 | 0.477 | 0 | 50 | 7 | 1 | 13.3
0.249 | 303.28 | 426.92 | 0.477 | 0 | 50 | 28 | 1 | 16.6
0.247 | 303.28 | 426.92 | 0.456 | 0 | 50 | 7 | 1 | 14
0.247 | 303.28 | 426.92 | 0.456 | 0 | 50 | 28 | 1 | 19.5
0.251 | 303.28 | 426.92 | 0.461 | 0 | 50 | 7 | 1 | 19.1
0.251 | 303.28 | 426.92 | 0.461 | 0 | 50 | 28 | 1 | 23.1
0.254 | 303.28 | 426.92 | 0.464 | 0 | 50 | 7 | 1 | 18.8
0.254 | 303.28 | 426.92 | 0.464 | 0 | 50 | 28 | 1 | 23.5
0.259 | 303.28 | 426.92 | 0.47 | 0 | 50 | 7 | 1 | 21.1
0.259 | 303.28 | 426.92 | 0.47 | 0 | 50 | 28 | 1 | 24.1
0.264 | 303.28 | 426.92 | 0.476 | 0 | 50 | 7 | 1 | 17.3
0.264 | 303.28 | 426.92 | 0.476 | 0 | 50 | 28 | 1 | 19.8
0.243 | 303.28 | 426.92 | 0.453 | 0 | 50 | 7 | 1 | 14.1
0.243 | 303.28 | 426.92 | 0.453 | 0 | 50 | 28 | 1 | 18.7
0.249 | 303.28 | 426.92 | 0.459 | 25200000 | 20 | 3 | 1 | 17.2
0.249 | 303.28 | 426.92 | 0.459 | 25200000 | 20 | 7 | 1 | 19.7
0.249 | 303.28 | 426.92 | 0.459 | 25200000 | 20 | 28 | 1 | 23.6
0.249 | 303.28 | 426.92 | 0.459 | 92400000 | 20 | 3 | 1 | 21.5
0.249 | 303.28 | 426.92 | 0.459 | 92400000 | 20 | 7 | 1 | 24.6
0.249 | 303.28 | 426.92 | 0.459 | 92400000 | 20 | 28 | 1 | 27.5
0.249 | 303.28 | 426.92 | 0.459 | 50400000 | 20 | 3 | 1 | 19.5
0.249 | 303.28 | 426.92 | 0.459 | 50400000 | 20 | 7 | 1 | 22.9
0.249 | 303.28 | 426.92 | 0.459 | 50400000 | 20 | 28 | 1 | 25.3
0.249 | 303.28 | 426.92 | 0.459 | 184800000 | 20 | 3 | 1 | 22.3
0.249 | 303.28 | 426.92 | 0.459 | 184800000 | 20 | 7 | 1 | 25
0.249 | 303.28 | 426.92 | 0.459 | 184800000 | 20 | 28 | 1 | 28.2
0.259 | 303.28 | 426.92 | 0.47 | 25200000 | 20 | 3 | 1 | 22.1
0.259 | 303.28 | 426.92 | 0.47 | 25200000 | 20 | 7 | 1 | 25.3
0.259 | 303.28 | 426.92 | 0.47 | 25200000 | 20 | 28 | 1 | 29.4
0.259 | 303.28 | 426.92 | 0.47 | 92400000 | 20 | 3 | 1 | 23.4
0.259 | 303.28 | 426.92 | 0.47 | 92400000 | 20 | 7 | 1 | 27.8
0.259 | 303.28 | 426.92 | 0.47 | 92400000 | 20 | 28 | 1 | 30.8
0.259 | 303.28 | 426.92 | 0.47 | 50400000 | 20 | 3 | 1 | 23.3
0.259 | 303.28 | 426.92 | 0.47 | 50400000 | 20 | 7 | 1 | 27.1
0.259 | 303.28 | 426.92 | 0.47 | 50400000 | 20 | 28 | 1 | 30.1
0.259 | 303.28 | 426.92 | 0.47 | 184800000 | 20 | 3 | 1 | 24.1
0.259 | 303.28 | 426.92 | 0.47 | 184800000 | 20 | 7 | 1 | 29
0.259 | 303.28 | 426.92 | 0.47 | 184800000 | 20 | 28 | 1 | 31.9
0.311 | 501.16 | 211.45 | 0.337 | 0 | 50 | 7 | 2 | 40
0.311 | 501.16 | 211.45 | 0.337 | 0 | 50 | 14 | 2 | 46.5
0.311 | 501.16 | 211.45 | 0.337 | 0 | 50 | 28 | 2 | 53.5
0.311 | 501.16 | 211.45 | 0.337 | 0 | 50 | 56 | 2 | 63
0.447 | 501.16 | 211.45 | 0.337 | 0 | 50 | 7 | 2 | 44.4
0.447 | 501.16 | 211.45 | 0.337 | 0 | 50 | 14 | 2 | 48.2
0.447 | 501.16 | 211.45 | 0.337 | 0 | 50 | 28 | 2 | 55.5
0.447 | 501.16 | 211.45 | 0.337 | 0 | 50 | 56 | 2 | 74
0.626 | 501.16 | 211.45 | 0.337 | 0 | 50 | 7 | 2 | 52.4
0.626 | 501.16 | 211.45 | 0.337 | 0 | 50 | 14 | 2 | 56.2
0.626 | 501.16 | 211.45 | 0.337 | 0 | 50 | 28 | 2 | 58.6
0.626 | 501.16 | 211.45 | 0.337 | 0 | 50 | 56 | 2 | 83
0.327 | 468.4 | 207.69 | 0.298 | 0 | 50 | 7 | 1 | 6.4726
0.327 | 468.4 | 207.69 | 0.298 | 0 | 50 | 14 | 1 | 10.7877
0.327 | 468.4 | 207.69 | 0.298 | 0 | 50 | 28 | 1 | 15.1027
0.327 | 468.4 | 207.69 | 0.298 | 0 | 50 | 56 | 1 | 14.863
0.337 | 468.4 | 207.69 | 0.309 | 0 | 50 | 7 | 1 | 19.3007
0.337 | 468.4 | 207.69 | 0.309 | 0 | 50 | 14 | 1 | 26.8531
0.337 | 468.4 | 207.69 | 0.309 | 0 | 50 | 28 | 1 | 26.2238
0.337 | 468.4 | 207.69 | 0.309 | 0 | 50 | 56 | 1 | 23.7063
0.327 | 468.4 | 207.69 | 0.281 | 0 | 50 | 7 | 1 | 14.863
0.327 | 468.4 | 207.69 | 0.281 | 0 | 50 | 14 | 1 | 26.3699
0.327 | 468.4 | 207.69 | 0.281 | 0 | 50 | 28 | 1 | 31.1644
0.327 | 468.4 | 207.69 | 0.281 | 0 | 50 | 56 | 1 | 32.6027
0.337 | 468.4 | 207.69 | 0.288 | 0 | 50 | 7 | 1 | 17.8322
0.337 | 468.4 | 207.69 | 0.288 | 0 | 50 | 14 | 1 | 24.3357
0.337 | 468.4 | 207.69 | 0.288 | 0 | 50 | 28 | 1 | 24.3357
0.337 | 468.4 | 207.69 | 0.288 | 0 | 50 | 56 | 1 | 21.8182
0.337 | 468.4 | 207.69 | 0.309 | 58800000 | 20 | 7 | 1 | 13.6525
0.337 | 468.4 | 207.69 | 0.309 | 58800000 | 20 | 14 | 1 | 17.3759
0.337 | 468.4 | 207.69 | 0.309 | 58800000 | 20 | 28 | 1 | 14.6454
0.337 | 468.4 | 207.69 | 0.309 | 58800000 | 20 | 56 | 1 | 15.8865
0.107 | 507.69 | 226.92 | 0.173 | 35280000 | 20 | 1 | 2 | 33.7
0.107 | 507.69 | 226.92 | 0.173 | 35280000 | 20 | 3 | 2 | 37.3
0.107 | 507.69 | 226.92 | 0.173 | 35280000 | 20 | 7 | 2 | 38.1
0.107 | 507.69 | 226.92 | 0.198 | 35280000 | 20 | 7 | 2 | 30.7
0.179 | 507.69 | 226.92 | 0.173 | 35280000 | 20 | 7 | 2 | 39
0.179 | 507.69 | 226.92 | 0.198 | 35280000 | 20 | 7 | 2 | 33.3
0.179 | 507.69 | 226.92 | 0.173 | 35280000 | 20 | 7 | 2 | 10.3
0.179 | 415.38 | 319.23 | 0.173 | 35280000 | 20 | 7 | 2 | 39.7
0.179 | 380.77 | 353.85 | 0.173 | 35280000 | 20 | 7 | 2 | 26.6
0.107 | 415.38 | 319.23 | 0.173 | 35280000 | 20 | 7 | 2 | 7.9
0.107 | 507.69 | 226.92 | 0.173 | 35280000 | 20 | 7 | 2 | 5.9
0.107 | 380.77 | 353.85 | 0.173 | 35280000 | 20 | 7 | 2 | 5.4
0.107 | 507.69 | 226.92 | 0.198 | 35280000 | 95 | 7 | 2 | 11.2
0.107 | 507.69 | 226.92 | 0.198 | 50400000 | 20 | 7 | 2 | 17.8
0.107 | 507.69 | 226.92 | 0.198 | 75600000 | 20 | 7 | 2 | 19.7
0.179 | 507.69 | 226.92 | 0.198 | 35280000 | 95 | 7 | 2 | 33.3
0.179 | 507.69 | 226.92 | 0.198 | 50400000 | 20 | 7 | 2 | 37.5
0.179 | 507.69 | 226.92 | 0.198 | 75600000 | 20 | 7 | 2 | 49.2
0.179 | 507.69 | 226.92 | 0.198 | 50400000 | 20 | 7 | 2 | 34
0.179 | 507.69 | 226.92 | 0.173 | 50400000 | 20 | 7 | 2 | 38.6
0.186 | 399.63 | 223.77 | 0.381 | 24500000.02 | 20 | 7 | 2 | 50.8
0.17 | 412.22 | 230.94 | 0.318 | 24500000.02 | 20 | 7 | 2 | 52
0.15 | 425.56 | 238.49 | 0.254 | 24500000.02 | 20 | 7 | 2 | 46.3
0.186 | 399.63 | 223.77 | 0.381 | 45500000.04 | 20 | 7 | 2 | 54.4
0.17 | 412.22 | 230.94 | 0.318 | 45500000.04 | 20 | 7 | 2 | 53.6
0.15 | 425.56 | 238.49 | 0.254 | 45500000.04 | 20 | 7 | 2 | 49.7
0.186 | 399.63 | 223.77 | 0.381 | 66500000.05 | 20 | 7 | 2 | 57.2
0.17 | 412.22 | 230.94 | 0.318 | 66500000.05 | 20 | 7 | 2 | 55
0.15 | 425.56 | 238.49 | 0.254 | 66500000.05 | 20 | 7 | 2 | 52.4
0.213 | 460.83 | 221.71 | 0.308 | 0 | 50 | 1 | 2 | 2.9
0.213 | 460.83 | 221.71 | 0.308 | 0 | 50 | 3 | 2 | 8.3
0.213 | 460.83 | 221.71 | 0.308 | 0 | 50 | 7 | 2 | 15
0.213 | 460.83 | 221.71 | 0.308 | 0 | 50 | 28 | 2 | 41.7
0.213 | 460.83 | 221.71 | 0.308 | 19599999.98 | 20 | 1 | 2 | 18.6
0.213 | 460.83 | 221.71 | 0.308 | 19599999.98 | 20 | 3 | 2 | 25.5
0.213 | 460.83 | 221.71 | 0.308 | 19599999.98 | 20 | 7 | 2 | 28
0.213 | 460.83 | 221.71 | 0.308 | 19599999.98 | 20 | 28 | 2 | 27.4
0.213 | 460.83 | 221.71 | 0.308 | 29400000 | 20 | 1 | 2 | 29.7
0.213 | 460.83 | 221.71 | 0.308 | 29400000 | 20 | 3 | 2 | 36.3
0.213 | 460.83 | 221.71 | 0.308 | 29400000 | 20 | 7 | 2 | 37.2
0.213 | 460.83 | 221.71 | 0.308 | 29400000 | 20 | 28 | 2 | 37.8
0.213 | 460.83 | 221.71 | 0.308 | 44100000 | 20 | 1 | 2 | 40.8
0.213 | 460.83 | 221.71 | 0.308 | 44100000 | 20 | 3 | 2 | 42.7
0.213 | 460.83 | 221.71 | 0.308 | 44100000 | 20 | 7 | 2 | 44.6
0.213 | 460.83 | 221.71 | 0.308 | 44100000 | 20 | 28 | 2 | 45.6
0.213 | 460.83 | 221.71 | 0.308 | 58800000 | 20 | 1 | 2 | 43.6
0.213 | 460.83 | 221.71 | 0.308 | 58800000 | 20 | 3 | 2 | 49
0.213 | 460.83 | 221.71 | 0.308 | 58800000 | 20 | 7 | 2 | 49.7
0.213 | 460.83 | 221.71 | 0.308 | 58800000 | 20 | 28 | 2 | 50
0.213 | 460.83 | 221.71 | 0.308 | 27999999.97 | 20 | 1 | 2 | 45.2
0.213 | 460.83 | 221.71 | 0.308 | 27999999.97 | 20 | 3 | 2 | 45.7
0.213 | 460.83 | 221.71 | 0.308 | 27999999.97 | 20 | 7 | 2 | 44.7
0.213 | 460.83 | 221.71 | 0.308 | 27999999.97 | 20 | 28 | 2 | 44.8
0.213 | 460.83 | 221.71 | 0.308 | 42000000 | 20 | 1 | 2 | 50.5
0.213 | 460.83 | 221.71 | 0.308 | 42000000 | 20 | 3 | 2 | 52.2
0.213 | 460.83 | 221.71 | 0.308 | 42000000 | 20 | 7 | 2 | 55.2
0.213 | 460.83 | 221.71 | 0.308 | 42000000 | 20 | 28 | 2 | 53.9
0.213 | 460.83 | 221.71 | 0.308 | 63000000 | 20 | 1 | 2 | 55.9
0.213 | 460.83 | 221.71 | 0.308 | 63000000 | 20 | 3 | 2 | 59.8
0.213 | 460.83 | 221.71 | 0.308 | 63000000 | 20 | 7 | 2 | 59.5
0.213 | 460.83 | 221.71 | 0.308 | 63000000 | 20 | 28 | 2 | 60
0.213 | 460.83 | 221.71 | 0.308 | 84000000 | 20 | 1 | 2 | 60.2
0.213 | 460.83 | 221.71 | 0.308 | 84000000 | 20 | 3 | 2 | 62.1
0.213 | 460.83 | 221.71 | 0.308 | 84000000 | 20 | 7 | 2 | 62.8
0.213 | 460.83 | 221.71 | 0.308 | 84000000 | 20 | 28 | 2 | 62.3
0.213 | 460.83 | 221.71 | 0.308 | 36399999.96 | 20 | 1 | 2 | 51.1
0.213 | 460.83 | 221.71 | 0.308 | 36399999.96 | 20 | 3 | 2 | 48.5
0.213 | 460.83 | 221.71 | 0.308 | 36399999.96 | 20 | 7 | 2 | 51.9
0.213 | 460.83 | 221.71 | 0.308 | 36399999.96 | 20 | 28 | 2 | 52.2
0.213 | 460.83 | 221.71 | 0.308 | 54600000 | 20 | 1 | 2 | 54.1
0.213 | 460.83 | 221.71 | 0.308 | 54600000 | 20 | 3 | 2 | 57.2
0.213 | 460.83 | 221.71 | 0.308 | 54600000 | 20 | 7 | 2 | 56
0.213 | 460.83 | 221.71 | 0.308 | 54600000 | 20 | 28 | 2 | 58.6
0.213 | 460.83 | 221.71 | 0.308 | 81900000 | 20 | 1 | 2 | 56
0.213 | 460.83 | 221.71 | 0.308 | 81900000 | 20 | 3 | 2 | 61.8
0.213 | 460.83 | 221.71 | 0.308 | 81900000 | 20 | 7 | 2 | 59.1
0.213 | 460.83 | 221.71 | 0.308 | 81900000 | 20 | 28 | 2 | 59.8
0.213 | 460.83 | 221.71 | 0.308 | 109200000 | 20 | 1 | 2 | 60.5
0.213 | 460.83 | 221.71 | 0.308 | 109200000 | 20 | 3 | 2 | 60.8
0.213 | 460.83 | 221.71 | 0.308 | 109200000 | 20 | 7 | 2 | 63.3
0.213 | 460.83 | 221.71 | 0.308 | 109200000 | 20 | 28 | 2 | 60.7
0.212 | 436.14 | 234.26 | 0.308 | 0 | 50 | 28 | 2 | 41.7
0.212 | 436.14 | 234.26 | 0.308 | 19599999.98 | 20 | 28 | 2 | 27.4
0.212 | 436.14 | 234.26 | 0.308 | 29400000 | 20 | 28 | 2 | 37.8
0.212 | 436.14 | 234.26 | 0.308 | 44100000 | 20 | 28 | 2 | 45.6
0.212 | 436.14 | 234.26 | 0.308 | 58800000 | 20 | 28 | 2 | 50
0.212 | 436.14 | 234.26 | 0.308 | 27999999.97 | 20 | 28 | 2 | 44.8
0.212 | 436.14 | 234.26 | 0.308 | 42000000 | 20 | 28 | 2 | 53.9
0.212 | 436.14 | 234.26 | 0.308 | 63000000 | 20 | 28 | 2 | 60
0.212 | 436.14 | 234.26 | 0.308 | 84000000 | 20 | 28 | 2 | 62.3
0.212 | 436.14 | 234.26 | 0.308 | 36399999.96 | 20 | 28 | 2 | 52.2
0.212 | 436.14 | 234.26 | 0.308 | 54600000 | 20 | 28 | 2 | 58.6
0.212 | 436.14 | 234.26 | 0.308 | 81900000 | 20 | 28 | 2 | 59.8
0.212 | 436.14 | 234.26 | 0.308 | 109200000 | 20 | 28 | 2 | 60.7
0.134 | 517.2 | 213.08 | 0.225 | 378000000 | 20 | 3 | 2 | 30.1851
0.134 | 517.2 | 213.08 | 0.225 | 378000000 | 20 | 7 | 2 | 35.9312
0.134 | 517.2 | 213.08 | 0.225 | 378000000 | 20 | 14 | 2 | 40.4108
0.134 | 517.2 | 213.08 | 0.225 | 378000000 | 20 | 21 | 1 | 40.2829
0.134 | 517.2 | 213.08 | 0.225 | 378000000 | 20 | 28 | 2 | 45.7323
0.132 | 517.2 | 213.08 | 0.225 | 378000000 | 20 | 3 | 2 | 43.7608
0.132 | 517.2 | 213.08 | 0.225 | 378000000 | 20 | 7 | 2 | 44.1737
0.132 | 517.2 | 213.08 | 0.225 | 378000000 | 20 | 14 | 2 | 44.7745
0.132 | 517.2 | 213.08 | 0.225 | 378000000 | 20 | 21 | 1 | 44.648
0.132 | 517.2 | 213.08 | 0.225 | 378000000 | 20 | 28 | 2 | 46.4595
0.131 | 517.2 | 213.08 | 0.225 | 378000000 | 20 | 3 | 2 | 36.973
0.131 | 517.2 | 213.08 | 0.225 | 378000000 | 20 | 7 | 2 | 49.0221
0.131 | 517.2 | 213.08 | 0.225 | 378000000 | 20 | 14 | 2 | 49.6215
0.131 | 517.2 | 213.08 | 0.225 | 378000000 | 20 | 21 | 1 | 49.7375
0.131 | 517.2 | 213.08 | 0.225 | 378000000 | 20 | 28 | 2 | 49.8535
0.129 | 517.2 | 213.08 | 0.225 | 378000000 | 20 | 3 | 2 | 44.0033
0.129 | 517.2 | 213.08 | 0.225 | 378000000 | 20 | 7 | 2 | 43.9312
0.129 | 517.2 | 213.08 | 0.225 | 378000000 | 20 | 14 | 2 | 44.773
0.129 | 517.2 | 213.08 | 0.225 | 378000000 | 20 | 21 | 1 | 46.345
0.129 | 517.2 | 213.08 | 0.225 | 378000000 | 20 | 28 | 2 | 51.0656
0.128 | 517.2 | 213.08 | 0.225 | 378000000 | 20 | 3 | 2 | 63.1533
0.128 | 517.2 | 213.08 | 0.225 | 378000000 | 20 | 7 | 2 | 63.8085
0.128 | 517.2 | 213.08 | 0.225 | 378000000 | 20 | 14 | 2 | 67.5609
0.128 | 517.2 | 213.08 | 0.225 | 378000000 | 20 | 21 | 1 | 67.4345
0.128 | 517.2 | 213.08 | 0.225 | 378000000 | 20 | 28 | 2 | 69.0035
0.095 | 481.24 | 122.14 | 0.216 | 58800000 | 20 | 28 | 1 | 53.56
0.095 | 481.24 | 122.14 | 0.216 | 58800000 | 20 | 90 | 1 | 55.33
0.095 | 516.94 | 131.3 | 0.267 | 58800000 | 20 | 28 | 1 | 45.95
0.095 | 516.94 | 131.3 | 0.267 | 58800000 | 20 | 90 | 1 | 47.49
0.095 | 540.98 | 137.4 | 0.319 | 58800000 | 20 | 28 | 1 | 37.12
0.095 | 540.98 | 137.4 | 0.319 | 58800000 | 20 | 90 | 1 | 39.96
0.095 | 558.47 | 141.6 | 0.365 | 58800000 | 20 | 28 | 1 | 33.41
0.095 | 558.47 | 141.6 | 0.365 | 58800000 | 20 | 90 | 1 | 36.85
0.095 | 570.86 | 145.04 | 0.418 | 58800000 | 20 | 28 | 1 | 23.45
0.095 | 570.86 | 145.04 | 0.418 | 58800000 | 20 | 90 | 1 | 28.26
0.109 | 446.69 | 336.54 | 0.553 | 0 | 50 | 7 | 1 | 24.6
0.105 | 442.65 | 333.46 | 0.648 | 0 | 50 | 7 | 1 | 47.7
0.101 | 438.35 | 330.23 | 0.762 | 0 | 50 | 7 | 1 | 26.3
0.126 | 405.88 | 306.27 | 0.553 | 0 | 50 | 7 | 1 | 58.5
0.122 | 401.04 | 302.62 | 0.648 | 0 | 50 | 7 | 1 | 49.5
0.117 | 396 | 298.81 | 0.762 | 0 | 50 | 7 | 1 | 18.8
0.14 | 368.42 | 278.27 | 0.553 | 0 | 50 | 7 | 1 | 65.4
0.135 | 363.19 | 274.31 | 0.648 | 0 | 50 | 7 | 1 | 44.8
0.13 | 357.65 | 270.15 | 0.762 | 0 | 50 | 7 | 1 | 19
0.809 | 418.98 | 243.8 | 0.133 | 14700000 | 20 | 3 | 1 | 18.65
0.809 | 418.98 | 243.8 | 0.133 | 14700000 | 20 | 7 | 1 | 26.84
0.809 | 418.98 | 243.8 | 0.133 | 14700000 | 20 | 28 | 1 | 30.27
0.809 | 418.98 | 243.8 | 0.133 | 14700000 | 20 | 56 | 1 | 36.45
0.826 | 418.98 | 243.8 | 0.159 | 14700000 | 20 | 3 | 1 | 21.72
0.826 | 418.98 | 243.8 | 0.159 | 14700000 | 20 | 7 | 1 | 30.65
0.826 | 418.98 | 243.8 | 0.159 | 14700000 | 20 | 28 | 1 | 33.47
0.826 | 418.98 | 243.8 | 0.159 | 14700000 | 20 | 56 | 1 | 42.6
0.842 | 418.98 | 243.8 | 0.186 | 14700000 | 20 | 3 | 1 | 24.96
0.842 | 418.98 | 243.8 | 0.186 | 14700000 | 20 | 7 | 1 | 27.24
0.842 | 418.98 | 243.8 | 0.186 | 14700000 | 20 | 28 | 1 | 32.76
0.842 | 418.98 | 243.8 | 0.186 | 14700000 | 20 | 56 | 1 | 49.24
0.784 | 418.98 | 243.8 | 0.127 | 14700000 | 20 | 3 | 1 | 29.13
0.784 | 418.98 | 243.8 | 0.127 | 14700000 | 20 | 7 | 1 | 31.11
0.784 | 418.98 | 243.8 | 0.127 | 14700000 | 20 | 28 | 1 | 35.68
0.784 | 418.98 | 243.8 | 0.127 | 14700000 | 20 | 56 | 1 | 39.87
0.791 | 418.98 | 243.8 | 0.143 | 14700000 | 20 | 3 | 1 | 30.23
0.791 | 418.98 | 243.8 | 0.143 | 14700000 | 20 | 7 | 1 | 33.87
0.791 | 418.98 | 243.8 | 0.143 | 14700000 | 20 | 28 | 1 | 34.42
0.791 | 418.98 | 243.8 | 0.143 | 14700000 | 20 | 56 | 1 | 35.95
0.815 | 418.98 | 243.8 | 0.178 | 14700000 | 20 | 3 | 1 | 17.09
0.815 | 418.98 | 243.8 | 0.178 | 14700000 | 20 | 7 | 1 | 25.4
0.815 | 418.98 | 243.8 | 0.178 | 14700000 | 20 | 28 | 1 | 29.42
0.815 | 418.98 | 243.8 | 0.178 | 14700000 | 20 | 56 | 1 | 35.9
0.754 | 418.98 | 243.8 | 0.12 | 14700000 | 20 | 3 | 1 | 21.26
0.754 | 418.98 | 243.8 | 0.12 | 14700000 | 20 | 7 | 1 | 24.24
0.754 | 418.98 | 243.8 | 0.12 | 14700000 | 20 | 28 | 1 | 28.88
0.754 | 418.98 | 243.8 | 0.12 | 14700000 | 20 | 56 | 1 | 30.12
0.765 | 418.98 | 243.8 | 0.146 | 14700000 | 20 | 3 | 1 | 24.46
0.765 | 418.98 | 243.8 | 0.146 | 14700000 | 20 | 7 | 1 | 26.68
0.765 | 418.98 | 243.8 | 0.146 | 14700000 | 20 | 28 | 1 | 32.02
0.765 | 418.98 | 243.8 | 0.146 | 14700000 | 20 | 56 | 1 | 35.2
0.777 | 418.98 | 243.8 | 0.17 | 14700000 | 20 | 3 | 1 | 19.44
0.777 | 418.98 | 243.8 | 0.17 | 14700000 | 20 | 7 | 1 | 22.8
0.777 | 418.98 | 243.8 | 0.17 | 14700000 | 20 | 28 | 1 | 24.17
0.777 | 418.98 | 243.8 | 0.17 | 14700000 | 20 | 56 | 1 | 32.64
0.809 | 418.98 | 243.8 | 0.133 | 23100000 | 20 | 3 | 1 | 27.06
0.809 | 418.98 | 243.8 | 0.133 | 23100000 | 20 | 7 | 1 | 29.75
0.809 | 418.98 | 243.8 | 0.133 | 23100000 | 20 | 28 | 1 | 29.67
0.809 | 418.98 | 243.8 | 0.133 | 23100000 | 20 | 56 | 1 | 32.04
0.826 | 418.98 | 243.8 | 0.159 | 23100000 | 20 | 3 | 1 | 31.07
0.826 | 418.98 | 243.8 | 0.159 | 23100000 | 20 | 7 | 1 | 33.4
0.826 | 418.98 | 243.8 | 0.159 | 23100000 | 20 | 28 | 1 | 34.61
0.826 | 418.98 | 243.8 | 0.159 | 23100000 | 20 | 56 | 1 | 38.26
0.842 | 418.98 | 243.8 | 0.186 | 23100000 | 20 | 3 | 1 | 38.71
0.842 | 418.98 | 243.8 | 0.186 | 23100000 | 20 | 7 | 1 | 42.42
0.842 | 418.98 | 243.8 | 0.186 | 23100000 | 20 | 28 | 1 | 44.64
0.842 | 418.98 | 243.8 | 0.186 | 23100000 | 20 | 56 | 1 | 50.11
0.784 | 418.98 | 243.8 | 0.127 | 23100000 | 20 | 3 | 1 | 28.1
0.784 | 418.98 | 243.8 | 0.127 | 23100000 | 20 | 7 | 1 | 31.33
0.784 | 418.98 | 243.8 | 0.127 | 23100000 | 20 | 28 | 1 | 32.98
0.784 | 418.98 | 243.8 | 0.127 | 23100000 | 20 | 56 | 1 | 51.07
0.791 | 418.98 | 243.8 | 0.143 | 23100000 | 20 | 3 | 1 | 28.65
0.791 | 418.98 | 243.8 | 0.143 | 23100000 | 20 | 7 | 1 | 31.76
0.791 | 418.98 | 243.8 | 0.143 | 23100000 | 20 | 28 | 1 | 41.96
0.791 | 418.98 | 243.8 | 0.143 | 23100000 | 20 | 56 | 1 | 48.8
0.815 | 418.98 | 243.8 | 0.178 | 23100000 | 20 | 3 | 1 | 24.95
0.815 | 418.98 | 243.8 | 0.178 | 23100000 | 20 | 7 | 1 | 31.64
0.815 | 418.98 | 243.8 | 0.178 | 23100000 | 20 | 28 | 1 | 37.26
0.815 | 418.98 | 243.8 | 0.178 | 23100000 | 20 | 56 | 1 | 42.85
0.754 | 418.98 | 243.8 | 0.12 | 23100000 | 20 | 3 | 1 | 24.45
0.754 | 418.98 | 243.8 | 0.12 | 23100000 | 20 | 7 | 1 | 32.74
0.754 | 418.98 | 243.8 | 0.12 | 23100000 | 20 | 28 | 1 | 37.65
0.754 | 418.98 | 243.8 | 0.12 | 23100000 | 20 | 56 | 1 | 41.24
0.765 | 418.98 | 243.8 | 0.146 | 23100000 | 20 | 3 | 1 | 27.26
0.765 | 418.98 | 243.8 | 0.146 | 23100000 | 20 | 7 | 1 | 29.84
0.765 | 418.98 | 243.8 | 0.146 | 23100000 | 20 | 28 | 1 | 39.05
0.765 | 418.98 | 243.8 | 0.146 | 23100000 | 20 | 56 | 1 | 44.71
0.777 | 418.98 | 243.8 | 0.17 | 23100000 | 20 | 3 | 1 | 21.09
0.777 | 418.98 | 243.8 | 0.17 | 23100000 | 20 | 7 | 1 | 27.65
0.777 | 418.98 | 243.8 | 0.17 | 23100000 | 20 | 28 | 1 | 30.01
0.777 | 418.98 | 243.8 | 0.17 | 23100000 | 20 | 56 | 1 | 39.56
0.809 | 418.98 | 243.8 | 0.133 | 31500000 | 20 | 3 | 1 | 25.25
0.809 | 418.98 | 243.8 | 0.133 | 31500000 | 20 | 7 | 1 | 27.75
0.809 | 418.98 | 243.8 | 0.133 | 31500000 | 20 | 28 | 1 | 31.24
0.809 | 418.98 | 243.8 | 0.133 | 31500000 | 20 | 56 | 1 | 32.48
0.826 | 418.98 | 243.8 | 0.159 | 31500000 | 20 | 3 | 1 | 29.74
0.826 | 418.98 | 243.8 | 0.159 | 31500000 | 20 | 7 | 1 | 31.11
0.826 | 418.98 | 243.8 | 0.159 | 31500000 | 20 | 28 | 1 | 33.78
0.826 | 418.98 | 243.8 | 0.159 | 31500000 | 20 | 56 | 1 | 34.7
0.842 | 418.98 | 243.8 | 0.186 | 31500000 | 20 | 3 | 1 | 31.67
0.842 | 418.98 | 243.8 | 0.186 | 31500000 | 20 | 7 | 1 | 35.81
0.842 | 418.98 | 243.8 | 0.186 | 31500000 | 20 | 28 | 1 | 35.9
0.842 | 418.98 | 243.8 | 0.186 | 31500000 | 20 | 56 | 1 | 42
0.784 | 418.98 | 243.8 | 0.127 | 31500000 | 20 | 3 | 1 | 27.03
0.784 | 418.98 | 243.8 | 0.127 | 31500000 | 20 | 7 | 1 | 30.21
0.784 | 418.98 | 243.8 | 0.127 | 31500000 | 20 | 28 | 1 | 34.44
0.784 | 418.98 | 243.8 | 0.127 | 31500000 | 20 | 56 | 1 | 41.65
0.791 | 418.98 | 243.8 | 0.143 | 31500000 | 20 | 3 | 1 | 28.21
0.791 | 418.98 | 243.8 | 0.143 | 31500000 | 20 | 7 | 1 | 29.99
0.791 | 418.98 | 243.8 | 0.143 | 31500000 | 20 | 28 | 1 | 37.64
0.791 | 418.98 | 243.8 | 0.143 | 31500000 | 20 | 56 | 1 | 42.26
0.815 | 418.98 | 243.8 | 0.178 | 31500000 | 20 | 3 | 1 | 25.02
0.815 | 418.98 | 243.8 | 0.178 | 31500000 | 20 | 7 | 1 | 29.9
0.815 | 418.98 | 243.8 | 0.178 | 31500000 | 20 | 28 | 1 | 35.78
0.815 | 418.98 | 243.8 | 0.178 | 31500000 | 20 | 56 | 1 | 40.86
0.754 | 418.98 | 243.8 | 0.12 | 31500000 | 20 | 3 | 1 | 21.75
0.754 | 418.98 | 243.8 | 0.12 | 31500000 | 20 | 7 | 1 | 30.26
0.754 | 418.98 | 243.8 | 0.12 | 31500000 | 20 | 28 | 1 | 32.64
0.754 | 418.98 | 243.8 | 0.12 | 31500000 | 20 | 56 | 1 | 40.98
0.765 | 418.98 | 243.8 | 0.146 | 31500000 | 20 | 3 | 1 | 23.44
0.765 | 418.98 | 243.8 | 0.146 | 31500000 | 20 | 7 | 1 | 28.82
0.765 | 418.98 | 243.8 | 0.146 | 31500000 | 20 | 28 | 1 | 34.97
0.765 | 418.98 | 243.8 | 0.146 | 31500000 | 20 | 56 | 1 | 41.05
0.777 | 418.98 | 243.8 | 0.17 | 31500000 | 20 | 3 | 1 | 18.95
0.777 | 418.98 | 243.8 | 0.17 | 31500000 | 20 | 7 | 1 | 22.25
0.777 | 418.98 | 243.8 | 0.17 | 31500000 | 20 | 28 | 1 | 29.46
0.777 | 418.98 | 243.8 | 0.17 | 31500000 | 20 | 56 | 1 | 31.84
0.963 | 458.85 | 305.9 | 0.489 | 126000000 | 20 | 7 | 1 | 25.693423
0.963 | 458.85 | 305.9 | 0.489 | 126000000 | 20 | 28 | 1 | 29.616083
0.51 | 450.57 | 300.38 | 0.478 | 126000000 | 20 | 7 | 1 | 31.0870805
0.51 | 450.57 | 300.38 | 0.478 | 126000000 | 20 | 28 | 1 | 35.2058735
0.286 | 442.29 | 294.86 | 0.467 | 126000000 | 20 | 7 | 1 | 30.3025485
0.286 | 442.29 | 294.86 | 0.467 | 126000000 | 20 | 28 | 1 | 33.8329425
0.152 | 434.02 | 289.34 | 0.456 | 126000000 | 20 | 7 | 1 | 28.439285
0.152 | 434.02 | 289.34 | 0.456 | 126000000 | 20 | 28 | 1 | 31.38128
0.98 | 459.07 | 306.05 | 0.491 | 126000000 | 20 | 7 | 1 | 22.0649625
0.98 | 459.07 | 306.05 | 0.491 | 126000000 | 20 | 28 | 1 | 25.49729
0.511 | 451.02 | 300.68 | 0.482 | 126000000 | 20 | 7 | 1 | 26.085689
0.511 | 451.02 | 300.68 | 0.482 | 126000000 | 20 | 28 | 1 | 29.616083
0.276 | 442.96 | 295.3 | 0.473 | 126000000 | 20 | 7 | 1 | 25.3992235
0.276 | 442.96 | 295.3 | 0.473 | 126000000 | 20 | 28 | 1 | 28.5373515
0.134 | 434.9 | 289.93 | 0.464 | 126000000 | 20 | 7 | 1 | 23.928226
0.134 | 434.9 | 289.93 | 0.464 | 126000000 | 20 | 28 | 1 | 26.3798885
0.947 | 432.18 | 288.12 | 0.489 | 126000000 | 20 | 7 | 1 | 30.400615
0.947 | 432.18 | 288.12 | 0.489 | 126000000 | 20 | 28 | 1 | 35.0097405
0.508 | 422.52 | 281.68 | 0.478 | 126000000 | 20 | 7 | 1 | 32.8522775
0.508 | 422.52 | 281.68 | 0.478 | 126000000 | 20 | 28 | 1 | 37.1672035
0.294 | 412.85 | 275.24 | 0.467 | 126000000 | 20 | 7 | 1 | 32.8522775
0.294 | 412.85 | 275.24 | 0.467 | 126000000 | 20 | 28 | 1 | 36.284605
0.168 | 403.19 | 268.8 | 0.456 | 126000000 | 20 | 7 | 1 | 32.361945
0.168 | 403.19 | 268.8 | 0.456 | 126000000 | 20 | 28 | 1 | 35.500073
0.967 | 432.44 | 288.29 | 0.491 | 126000000 | 20 | 7 | 1 | 25.693423
0.967 | 432.44 | 288.29 | 0.491 | 126000000 | 20 | 28 | 1 | 29.616083
0.51 | 423.04 | 282.02 | 0.482 | 126000000 | 20 | 7 | 1 | 28.5373515
0.51 | 423.04 | 282.02 | 0.482 | 126000000 | 20 | 28 | 1 | 32.2638785
0.283 | 413.63 | 275.76 | 0.473 | 126000000 | 20 | 7 | 1 | 27.5566865
0.283 | 413.63 | 275.76 | 0.473 | 126000000 | 20 | 28 | 1 | 30.400615
0.148 | 404.23 | 269.49 | 0.464 | 126000000 | 20 | 7 | 1 | 27.1644205
0.148 | 404.23 | 269.49 | 0.464 | 126000000 | 20 | 28 | 1 | 29.812216
0.115 | 498.15 | 272.28 | 0.231 | 58800000 | 20 | 28 | 1 | 18.2
0.115 | 498.15 | 272.28 | 0.231 | 58800000 | 20 | 28 | 1 | 18.98
0.115 | 498.15 | 272.28 | 0.231 | 58800000 | 20 | 28 | 1 | 16.5
0.115 | 498.15 | 272.28 | 0.221 | 58800000 | 20 | 28 | 1 | 20.6
0.115 | 498.15 | 272.28 | 0.221 | 58800000 | 20 | 28 | 1 | 20.8
0.115 | 498.15 | 272.28 | 0.221 | 58800000 | 20 | 28 | 1 | 17.2
0.115 | 498.15 | 272.28 | 0.21 | 58800000 | 20 | 28 | 1 | 24.9
0.115 | 498.15 | 272.28 | 0.21 | 58800000 | 20 | 28 | 1 | 24.4
0.115 | 498.15 | 272.28 | 0.21 | 58800000 | 20 | 28 | 1 | 20.1
0.217 | 396.65 | 278.38 | 0.215 | 0 | 50 | 7 | 2 | 30.26
0.217 | 407 | 285.65 | 0.245 | 0 | 50 | 7 | 2 | 35.38
0.217 | 407 | 285.65 | 0.254 | 0 | 50 | 7 | 2 | 29
0.217 | 407 | 285.65 | 0.236 | 0 | 50 | 7 | 2 | 31
0.217 | 407 | 285.65 | 0.236 | 0 | 50 | 7 | 2 | 23.814
0.619 | 418.47 | 248.85 | 0.397 | 39200000.02 | 20 | 3 | 1 | 60.9
0.619 | 418.47 | 248.85 | 0.397 | 39200000.02 | 20 | 7 | 1 | 66.5
0.619 | 418.47 | 248.85 | 0.397 | 39200000.02 | 20 | 28 | 1 | 69.28
0.548 | 418.47 | 248.85 | 0.397 | 39200000.02 | 20 | 3 | 1 | 62.3
0.548 | 418.47 | 248.85 | 0.397 | 39200000.02 | 20 | 7 | 1 | 67.6
0.548 | 418.47 | 248.85 | 0.397 | 39200000.02 | 20 | 28 | 1 | 70.72
0.482 | 418.47 | 248.85 | 0.397 | 39200000.02 | 20 | 3 | 1 | 44.72
0.482 | 418.47 | 248.85 | 0.397 | 39200000.02 | 20 | 7 | 1 | 46.32
0.482 | 418.47 | 248.85 | 0.397 | 39200000.02 | 20 | 28 | 1 | 51.46
0.424 | 418.47 | 248.85 | 0.397 | 39200000.02 | 20 | 3 | 1 | 19.24
0.424 | 418.47 | 248.85 | 0.397 | 39200000.02 | 20 | 7 | 1 | 20.48
0.424 | 418.47 | 248.85 | 0.397 | 39200000.02 | 20 | 28 | 1 | 24.52
0.619 | 418.47 | 248.85 | 0.397 | 72800000.04 | 20 | 3 | 1 | 63.04
0.619 | 418.47 | 248.85 | 0.397 | 72800000.04 | 20 | 7 | 1 | 66.19
0.619 | 418.47 | 248.85 | 0.397 | 72800000.04 | 20 | 28 | 1 | 71.63
0.548 | 418.47 | 248.85 | 0.397 | 72800000.04 | 20 | 3 | 1 | 64.53
0.548 | 418.47 | 248.85 | 0.397 | 72800000.04 | 20 | 7 | 1 | 67.45
0.548 | 418.47 | 248.85 | 0.397 | 72800000.04 | 20 | 28 | 1 | 72.34
0.482 | 418.47 | 248.85 | 0.397 | 72800000.04 | 20 | 3 | 1 | 42.7
0.482 | 418.47 | 248.85 | 0.397 | 72800000.04 | 20 | 7 | 1 | 47.2
0.482 | 418.47 | 248.85 | 0.397 | 72800000.04 | 20 | 28 | 1 | 52.66
0.424 | 418.47 | 248.85 | 0.397 | 72800000.04 | 20 | 3 | 1 | 10.4
0.424 | 418.47 | 248.85 | 0.397 | 72800000.04 | 20 | 7 | 1 | 12.9
0.424 | 418.47 | 248.85 | 0.397 | 72800000.04 | 20 | 28 | 1 | 16.1
0.619 | 418.47 | 248.85 | 0.397 | 0 | 20 | 3 | 1 | 44.67
0.619 | 418.47 | 248.85 | 0.397 | 0 | 20 | 7 | 1 | 47.16
0.619 | 418.47 | 248.85 | 0.397 | 0 | 20 | 28 | 1 | 52.79
0.548 | 418.47 | 248.85 | 0.397 | 0 | 20 | 3 | 1 | 42.38
0.548 | 418.47 | 248.85 | 0.397 | 0 | 20 | 7 | 1 | 44.25
0.548 | 418.47 | 248.85 | 0.397 | 0 | 20 | 28 | 1 | 48.44
0.482 | 418.47 | 248.85 | 0.397 | 0 | 20 | 3 | 1 | 12.89
0.482 | 418.47 | 248.85 | 0.397 | 0 | 20 | 7 | 1 | 14.73
0.482 | 418.47 | 248.85 | 0.397 | 0 | 20 | 28 | 1 | 18.67
0.424 | 418.47 | 248.85 | 0.397 | 0 | 20 | 3 | 1 | 9.41
0.424 | 418.47 | 248.85 | 0.397 | 0 | 20 | 7 | 1 | 11.33
0.424 | 418.47 | 248.85 | 0.397 | 0 | 20 | 28 | 1 | 15.11
0.374 | 337.55 | 228.62 | 0.407 | 0 | 50 | 1 | 1 | 12.2
0.374 | 337.55 | 228.62 | 0.407 | 0 | 50 | 7 | 1 | 41.8
0.374 | 337.55 | 228.62 | 0.407 | 0 | 50 | 28 | 1 | 61.8
0.369 | 371.84 | 249.07 | 0.406 | 0 | 50 | 1 | 1 | 14.6
0.369 | 371.84 | 249.07 | 0.406 | 0 | 50 | 7 | 1 | 49
0.369 | 371.84 | 249.07 | 0.406 | 0 | 50 | 28 | 1 | 70.4
0.364 | 400.72 | 267.66 | 0.398 | 0 | 50 | 1 | 1 | 8.2
0.364 | 400.72 | 267.66 | 0.398 | 0 | 50 | 7 | 1 | 44.9
0.364 | 400.72 | 267.66 | 0.398 | 0 | 50 | 28 | 1 | 69.1
0.359 | 422.38 | 282.53 | 0.404 | 0 | 50 | 1 | 1 | 2.8
0.359 | 422.38 | 282.53 | 0.404 | 0 | 50 | 7 | 1 | 35.1
0.359 | 416.97 | 278.81 | 0.433 | 0 | 50 | 1 | 1 | 4
0.359 | 416.97 | 278.81 | 0.433 | 0 | 50 | 7 | 1 | 38.5
0.359 | 416.97 | 278.81 | 0.433 | 0 | 50 | 28 | 1 | 60.4
0.364 | 386.28 | 263.94 | 0.435 | 0 | 50 | 1 | 1 | 14.7
0.364 | 386.28 | 263.94 | 0.435 | 0 | 50 | 7 | 1 | 42.3
0.364 | 386.28 | 263.94 | 0.435 | 0 | 50 | 28 | 1 | 66.7
0.369 | 379.06 | 256.51 | 0.372 | 0 | 50 | 1 | 1 | 15.3
0.369 | 379.06 | 256.51 | 0.372 | 0 | 50 | 7 | 1 | 47
0.369 | 379.06 | 256.51 | 0.372 | 0 | 50 | 28 | 1 | 72.3
0.359 | 404.33 | 271.38 | 0.49 | 0 | 50 | 1 | 1 | 3.4
0.359 | 404.33 | 271.38 | 0.49 | 0 | 50 | 7 | 1 | 33.2
0.359 | 404.33 | 271.38 | 0.49 | 0 | 50 | 28 | 1 | 56.1
0.364 | 401.08 | 268.03 | 0.392 | 0 | 50 | 1 | 1 | 12.6
0.364 | 401.08 | 268.03 | 0.392 | 0 | 50 | 7 | 1 | 40.1
0.364 | 401.08 | 268.03 | 0.392 | 0 | 50 | 28 | 1 | 60.6
0.362 | 401.08 | 268.03 | 0.425 | 0 | 50 | 1 | 1 | 7.9
0.362 | 401.08 | 268.03 | 0.425 | 0 | 50 | 7 | 1 | 36.9
0.362 | 401.08 | 268.03 | 0.425 | 0 | 50 | 28 | 1 | 58.6
0.362 | 401.08 | 268.03 | 0.436 | 0 | 50 | 1 | 1 | 8.7
0.362 | 401.08 | 268.03 | 0.436 | 0 | 50 | 7 | 1 | 38.4
0.362 | 401.08 | 268.03 | 0.436 | 0 | 50 | 28 | 1 | 60.9
0.36 | 401.08 | 268.03 | 0.471 | 0 | 50 | 1 | 1 | 11.6
0.36 | 401.08 | 268.03 | 0.471 | 0 | 50 | 7 | 1 | 33.3
0.36 | 401.08 | 268.03 | 0.471 | 0 | 50 | 28 | 1 | 51.2
0.361 | 413.36 | 275.84 | 0.414 | 0 | 50 | 1 | 1 | 10.7
0.361 | 413.36 | 275.84 | 0.414 | 0 | 50 | 7 | 1 | 41.1
0.361 | 413.36 | 275.84 | 0.414 | 0 | 50 | 28 | 1 | 58.4
0.36 | 413.36 | 275.84 | 0.425 | 0 | 50 | 1 | 1 | 9.5
0.36 | 413.36 | 275.84 | 0.425 | 0 | 50 | 7 | 1 | 41.6
0.36 | 413.36 | 275.84 | 0.425 | 0 | 50 | 28 | 1 | 56.1
0.36 | 413.36 | 275.84 | 0.437 | 0 | 50 | 1 | 1 | 9.8
0.36 | 413.36 | 275.84 | 0.437 | 0 | 50 | 7 | 1 | 37.4
0.36 | 413.36 | 275.84 | 0.437 | 0 | 50 | 28 | 1 | 56.3
0.359 | 418.77 | 279.93 | 0.425 | 0 | 50 | 1 | 1 | 12.8
0.359 | 418.77 | 279.93 | 0.425 | 0 | 50 | 7 | 1 | 39.8
0.359 | 418.77 | 279.93 | 0.425 | 0 | 50 | 28 | 1 | 56.8
0.359 | 418.77 | 279.93 | 0.446 | 0 | 50 | 1 | 1 | 9.3
0.359 | 418.77 | 279.93 | 0.446 | 0 | 50 | 7 | 1 | 37
0.359 | 418.77 | 279.93 | 0.446 | 0 | 50 | 28 | 1 | 55.6
0.357 | 418.77 | 279.93 | 0.471 | 0 | 50 | 1 | 1 | 1.3
0.357 | 418.77 | 279.93 | 0.471 | 0 | 50 | 7 | 1 | 22.3
0.357 | 418.77 | 279.93 | 0.471 | 0 | 50 | 28 | 1 | 36.2
0.268 | 356.54 | 279.6 | 0.474 | 92400000 | 95 | 28 | 2 | 82.5
0.268 | 356.54 | 279.6 | 0.474 | 92400000 | 95 | 90 | 2 | 86.5
0.268 | 356.54 | 279.6 | 0.474 | 92400000 | 95 | 365 | 2 | 87.4
0.287 | 356.54 | 279.6 | 0.474 | 92400000 | 95 | 28 | 2 | 36.9
0.287 | 356.54 | 279.6 | 0.474 | 92400000 | 95 | 90 | 2 | 45.6
0.287 | 356.54 | 279.6 | 0.474 | 92400000 | 95 | 365 | 2 | 47
0.227 | 360 | 283.2 | 0.444 | 92400000 | 95 | 28 | 2 | 29.6
0.227 | 360 | 283.2 | 0.444 | 92400000 | 95 | 90 | 2 | 36.5
0.227 | 360 | 283.2 | 0.444 | 92400000 | 95 | 365 | 2 | 42.8
0.258 | 353.08 | 277.2 | 0.495 | 92400000 | 95 | 28 | 2 | 24.9
0.258 | 353.08 | 277.2 | 0.495 | 92400000 | 95 | 90 | 2 | 27.7
0.258 | 353.08 | 277.2 | 0.495 | 92400000 | 95 | 365 | 2 | 28.7
0.734 | 464.62 | 250 | 0.351 | 0 | 50 | 7 | 2 | 40.89
0.734 | 464.62 | 250 | 0.351 | 0 | 50 | 28 | 2 | 46.75
0.704 | 454.62 | 244.62 | 0.396 | 0 | 50 | 7 | 2 | 38.47
0.704 | 454.62 | 244.62 | 0.396 | 0 | 50 | 28 | 2 | 38.98
0.68 | 444.62 | 239.23 | 0.439 | 0 | 50 | 7 | 2 | 36.94
0.68 | 444.62 | 239.23 | 0.439 | 0 | 50 | 28 | 2 | 42.55
0.715 | 446.54 | 240.38 | 0.332 | 0 | 50 | 7 | 2 | 56.05
0.715 | 446.54 | 240.38 | 0.332 | 0 | 50 | 28 | 2 | 61.15
0.688 | 435.38 | 234.23 | 0.407 | 0 | 50 | 7 | 2 | 41.4
0.688 | 435.38 | 234.23 | 0.407 | 0 | 50 | 28 | 2 | 54.24
0.685 | 423.85 | 228.46 | 0.449 | 0 | 50 | 7 | 2 | 35.03
0.685 | 423.85 | 228.46 | 0.449 | 0 | 50 | 28 | 2 | 37.32
0.7 | 428.85 | 230.77 | 0.342 | 0 | 50 | 7 | 2 | 52.23
0.7 | 428.85 | 230.77 | 0.342 | 0 | 50 | 28 | 2 | 59.5
0.694 | 416.15 | 224.23 | 0.38 | 0 | 50 | 7 | 2 | 40.13
0.694 | 416.15 | 224.23 | 0.38 | 0 | 50 | 28 | 2 | 42.93
0.667 | 403.85 | 217.31 | 0.465 | 0 | 50 | 7 | 2 | 32.61
0.667 | 403.85 | 217.31 | 0.465 | 0 | 50 | 28 | 2 | 34.4
0.715 | 446.54 | 240.38 | 0.332 | 0 | 50 | 7 | 2 | 60.38
0.631 | 446.54 | 240.38 | 0.332 | 0 | 50 | 7 | 2 | 58.55
0.555 | 446.54 | 240.38 | 0.332 | 0 | 50 | 7 | 2 | 56.34
0.486 | 446.54 | 240.38 | 0.332 | 0 | 50 | 7 | 2 | 49.2
0.424 | 446.54 | 240.38 | 0.332 | 0 | 50 | 7 | 2 | 42.68
0.367 | 446.54 | 240.38 | 0.332 | 0 | 50 | 7 | 2 | 40.82
0.316 | 446.54 | 240.38 | 0.332 | 0 | 50 | 7 | 2 | 35.41
0.627 | 446.54 | 240.38 | 0.332 | 0 | 50 | 7 | 2 | 40.03
0.549 | 446.54 | 240.38 | 0.332 | 0 | 50 | 7 | 2 | 34.21
0.478 | 446.54 | 240.38 | 0.332 | 0 | 50 | 7 | 2 | 28.14
0.415 | 446.54 | 240.38 | 0.332 | 0 | 50 | 7 | 2 | 26.75
0.357 | 446.54 | 240.38 | 0.332 | 0 | 50 | 7 | 2 | 25.78
0.305 | 446.54 | 240.38 | 0.332 | 0 | 50 | 7 | 2 | 25.36
0.715 | 446.54 | 240.38 | 0.332 | 0 | 50 | 7 | 2 | 42.16
0.715 | 446.54 | 240.38 | 0.332 | 0 | 50 | 7 | 2 | 36.1
0.715 | 446.54 | 240.38 | 0.332 | 0 | 50 | 7 | 2 | 32.12
0.715 | 446.54 | 240.38 | 0.332 | 0 | 50 | 7 | 2 | 30.41
0.715 | 446.54 | 240.38 | 0.332 | 0 | 50 | 7 | 2 | 29.55
0.715 | 446.54 | 240.38 | 0.332 | 0 | 50 | 7 | 2 | 28.98
0.147 | 473.05 | 237.95 | 0.277 | 58800000 | 20 | 28 | 2 | 39.46
0.146 | 473.05 | 237.95 | 0.259 | 58800000 | 20 | 28 | 2 | 49.86
0.139 | 473.05 | 237.95 | 0.219 | 58800000 | 20 | 28 | 2 | 59.81
0.249 | 471.76 | 260.16 | 0.338 | 29400000 | 20 | 1 | 1 | 14.5711
0.25 | 471.76 | 260.16 | 0.343 | 29400000 | 20 | 1 | 1 | 13.401
0.252 | 465.65 | 256.64 | 0.37 | 29400000 | 20 | 1 | 1 | 12.2348
0.251 | 471.76 | 256.64 | 0.345 | 29400000 | 20 | 1 | 1 | 14.5826
0.249 | 460.31 | 253.91 | 0.296 | 29400000 | 20 | 1 | 1 | 8.98417
0.25 | 460.31 | 253.91 | 0.3 | 29400000 | 20 | 1 | 1 | 12.2232
0.252 | 454.2 | 250 | 0.324 | 29400000 | 20 | 1 | 1 | 7.08769
0.251 | 460.31 | 253.91 | 0.302 | 29400000 | 20 | 1 | 1 | 9.28712
0.249 | 448.85 | 247.27 | 0.263 | 29400000 | 20 | 1 | 1 | 22.8063
0.25 | 448.85 | 247.27 | 0.267 | 29400000 | 20 | 1 | 1 | 14.282
0.252 | 442.75 | 243.75 | 0.288 | 29400000 | 20 | 1 | 1 | 18.7053
0.251 | 448.85 | 247.27 | 0.269 | 29400000 | 20 | 1 | 1 | 12.5238
0.249 | 471.76 | 260.16 | 0.338 | 58800000 | 20 | 1 | 1 | 20.7693
0.25 | 471.76 | 260.16 | 0.343 | 58800000 | 20 | 1 | 1 | 19.3051
0.252 | 465.65 | 256.64 | 0.37 | 58800000 | 20 | 1 | 1 | 17.6977
0.251 | 471.76 | 256.64 | 0.345 | 58800000 | 20 | 1 | 1 | 16.9559
0.249 | 460.31 | 253.91 | 0.296 | 58800000 | 20 | 1 | 1 | 16.653
0.25 | 460.31 | 253.91 | 0.3 | 58800000 | 20 | 1 | 1 | 23.8626
0.252 | 454.2 | 250 | 0.324 | 58800000 | 20 | 1 | 1 | 14.9035
0.251 | 460.31 | 253.91 | 0.302 | 58800000 | 20 | 1 | 1 | 16.5161
0.249 | 448.85 | 247.27 | 0.263 | 58800000 | 20 | 1 | 1 | 23.5634
0.25 | 448.85 | 247.27 | 0.267 | 58800000 | 20 | 1 | 1 | 23.2757
0.252 | 442.75 | 243.75 | 0.288 | 58800000 | 20 | 1 | 1 | 19.6094
0.251 | 448.85 | 247.27 | 0.269 | 58800000 | 20 | 1 | 1 | 20.7808
0.249 | 471.76 | 260.16 | 0.338 | 176400000 | 20 | 1 | 1 | 29.4675
0.25 | 471.76 | 260.16 | 0.343 | 176400000 | 20 | 1 | 1 | 22.8549
0.252 | 465.65 | 256.64 | 0.37 | 176400000 | 20 | 1 | 1 | 28.3076
0.251 | 471.76 | 256.64 | 0.345 | 176400000 | 20 | 1 | 1 | 29.332
0.249 | 460.31 | 253.91 | 0.296 | 176400000 | 20 | 1 | 1 | 30.3498
0.25 | 460.31 | 253.91 | 0.3 | 176400000 | 20 | 1 | 1 | 33.4431
0.252 | 454.2 | 250 | 0.324 | 176400000 | 20 | 1 | 1 | 17.8665
0.251 | 460.31 | 253.91 | 0.302 | 176400000 | 20 | 1 | 1 | 18.5967
0.249 | 448.85 | 247.27 | 0.263 | 176400000 | 20 | 1 | 1 | 27.9955
0.25 | 448.85 | 247.27 | 0.267 | 176400000 | 20 | 1 | 1 | 34.3255
0.252 | 442.75 | 243.75 | 0.288 | 176400000 | 20 | 1 | 1 | 27.8665
0.251 | 448.85 | 247.27 | 0.269 | 176400000 | 20 | 1 | 1 | 28.0084
0.249 | 471.76 | 260.16 | 0.338 | 411600000 | 20 | 1 | 1 | 30.0774
0.25 | 471.76 | 260.16 | 0.343 | 411600000 | 20 | 1 | 1 | 26.1133
0.252 | 465.65 | 256.64 | 0.37 | 411600000 | 20 | 1 | 1 | 27.3
0.251 | 471.76 | 256.64 | 0.345 | 411600000 | 20 | 1 | 1 | 30.0903
0.249 | 460.31 | 253.91 | 0.296 | 411600000 | 20 | 1 | 1 | 35.2245
0.25 | 460.31 | 253.91 | 0.3 | 411600000 | 20 | 1 | 1 | 37.7296
0.252 | 454.2 | 250 | 0.324 | 411600000 | 20 | 1 | 1 | 31.2705
0.251 | 460.31 | 253.91 | 0.302 | 411600000 | 20 | 1 | 1 | 32.5876
0.249 | 448.85 | 247.27 | 0.263 | 411600000 | 20 | 1 | 1 | 28.6068
0.25 | 448.85 | 247.27 | 0.267 | 411600000 | 20 | 1 | 1 | 35.8178
0.252 | 442.75 | 243.75 | 0.288 | 411600000 | 20 | 1 | 1 | 36.7117
0.251 | 448.85 | 247.27 | 0.269 | 411600000 | 20 | 1 | 1 | 34.3523
0.249 | 471.76 | 260.16 | 0.338 | 823200000 | 20 | 1 | 1 | 28.9227
0.25 | 471.76 | 260.16 | 0.343 | 823200000 | 20 | 1 | 1 | 26.4292
0.252 | 465.65 | 256.64 | 0.37 | 823200000 | 20 | 1 | 1 | 27.9113
0.251 | 471.76 | 256.64 | 0.345 | 823200000 | 20 | 1 | 1 | 31.4342
0.249 | 460.31 | 253.91 | 0.296 | 823200000 | 20 | 1 | 1 | 31.8639
0.25 | 460.31 | 253.91 | 0.3 | 823200000 | 20 | 1 | 1 | 35.8396
0.252 | 454.2 | 250 | 0.324 | 823200000 | 20 | 1 | 1 | 36.4393
0.251 | 460.31 | 253.91 | 0.302 | 823200000 | 20 | 1 | 1 | 36.7284
0.249 | 448.85 | 247.27 | 0.263 | 823200000 | 20 | 1 | 1 | 28.7756
0.25 | 448.85 | 247.27 | 0.267 | 823200000 | 20 | 1 | 1 | 35.6925
0.252 | 442.75 | 243.75 | 0.288 | 823200000 | 20 | 1 | 1 | 35.2629
0.251 | 448.85 | 247.27 | 0.269 | 823200000 | 20 | 1 | 1 | 34.8152
0.249 | 471.76 | 260.16 | 0.338 | 1646400000 | 20 | 1 | 1 | 28.7987
0.25 | 471.76 | 260.16 | 0.343 | 1646400000 | 20 | 1 | 1 | 22.9215
0.252 | 465.65 | 256.64 | 0.37 | 1646400000 | 20 | 1 | 1 | 22.7846
0.251 | 471.76 | 256.64 | 0.345 | 1646400000 | 20 | 1 | 1 | 31.7501
0.249 | 460.31 | 253.91 | 0.296 | 1646400000 | 20 | 1 | 1 | 30.5621
0.25 | 460.31 | 253.91 | 0.3 | 1646400000 | 20 | 1 | 1 | 34.9789
0.252 | 454.2 | 250 | 0.324 | 1646400000 | 20 | 1 | 1 | 33.3728
0.251 | 460.31 | 253.91 | 0.302 | 1646400000 | 20 | 1 | 1 | 32.6325
0.249 | 448.85 | 247.27 | 0.263 | 1646400000 | 20 | 1 | 1 | 32.0327
0.25 | 448.85 | 247.27 | 0.267 | 1646400000 | 20 | 1 | 1 | 35.4215
0.252 | 442.75 | 243.75 | 0.288 | 1646400000 | 20 | 1 | 1 | 35.2846
0.251 | 448.85 | 247.27 | 0.269 | 1646400000 | 20 | 1 | 1 | 34.5442
0.249 | 310.37 | 227.27 | 0.269 | 67200000 | 20 | 28 | 1 | 34.32
0.249 | 310.37 | 227.27 | 0.255 | 67200000 | 20 | 28 | 1 | 35.41
0.249 | 310.37 | 227.27 | 0.242 | 67200000 | 20 | 28 | 1 | 42.15
0.249 | 310.37 | 227.27 | 0.228 | 67200000 | 20 | 28 | 1 | 40.5
0.249 | 310.37 | 227.27 | 0.269 | 0 | 20 | 28 | 1 | 35.4
0.249 | 310.37 | 227.27 | 0.255 | 0 | 20 | 28 | 1 | 36.9
0.249 | 310.37 | 227.27 | 0.242 | 0 | 20 | 28 | 1 | 41.7
0.249 | 310.37 | 227.27 | 0.228 | 0 | 20 | 28 | 1 | 38.5
0.172 | 344.91 | 186.74 | 0.219 | 75600000 | 20 | 3 | 1 | 42.6
0.189 | 373.58 | 202.27 | 0.265 | 75600000 | 20 | 3 | 1 | 43.7
0.205 | 402.26 | 217.8 | 0.311 | 75600000 | 20 | 3 | 1 | 43.5
0.219 | 431.32 | 233.33 | 0.357 | 75600000 | 20 | 3 | 1 | 42.9
0.175 | 344.91 | 186.74 | 0.22 | 75600000 | 20 | 3 | 1 | 43.2
0.193 | 373.58 | 202.27 | 0.267 | 75600000 | 20 | 3 | 1 | 43.6
0.209 | 402.26 | 217.8 | 0.313 | 75600000 | 20 | 3 | 1 | 44.5
0.223 | 431.32 | 233.33 | 0.359 | 75600000 | 20 | 3 | 1 | 43.8
0.177 | 344.91 | 186.74 | 0.221 | 75600000 | 20 | 3 | 1 | 45.9
0.196 | 373.58 | 202.27 | 0.268 | 75600000 | 20 | 3 | 1 | 46.3
0.212 | 402.26 | 217.8 | 0.314 | 75600000 | 20 | 3 | 1 | 47.4
0.226 | 431.32 | 233.33 | 0.361 | 75600000 | 20 | 3 | 1 | 46.8
0.18 | 344.91 | 186.74 | 0.222 | 75600000 | 20 | 3 | 1 | 44.9
0.198 | 373.58 | 202.27 | 0.269 | 75600000 | 20 | 3 | 1 | 45.7
0.214 | 402.26 | 217.8 | 0.315 | 75600000 | 20 | 3 | 1 | 46.3
0.228 | 431.32 | 233.33 | 0.362 | 75600000 | 20 | 3 | 1 | 45.3
0.196 | 402.42 | 217.74 | 0.331 | 58800000 | 20 | 3 | 1 | 42.3
0.196 | 402.42 | 217.74 | 0.331 | 75600000 | 20 | 3 | 1 | 42.8
0.196 | 402.42 | 217.74 | 0.331 | 92400000 | 20 | 3 | 1 | 43.7
0.196 | 402.42 | 217.74 | 0.331 | 109200000 | 20 | 3 | 1 | 43.3
0.196 | 402.42 | 217.74 | 0.299 | 58800000 | 20 | 3 | 1 | 46.8
0.196 | 402.42 | 217.74 | 0.299 | 75600000 | 20 | 3 | 1 | 47.7
0.196 | 402.42 | 217.74 | 0.299 | 92400000 | 20 | 3 | 1 | 48.8
0.196 | 402.42 | 217.74 | 0.299 | 109200000 | 20 | 3 | 1 | 48.4
0.196 | 402.42 | 217.74 | 0.268 | 58800000 | 20 | 3 | 1 | 46.5
0.196 | 402.42 | 217.74 | 0.268 | 75600000 | 20 | 3 | 1 | 47
0.196 | 402.42 | 217.74 | 0.268 | 92400000 | 20 | 3 | 1 | 47.4
0.196 | 402.42 | 217.74 | 0.268 | 109200000 | 20 | 3 | 1 | 46.9
0.196 | 402.42 | 217.74 | 0.236 | 58800000 | 20 | 3 | 1 | 44.7
0.196 | 402.42 | 217.74 | 0.236 | 75600000 | 20 | 3 | 1 | 45.1
0.196 | 402.42 | 217.74 | 0.236 | 92400000 | 20 | 3 | 1 | 45.3
0.196 | 402.42 | 217.74 | 0.236 | 109200000 | 20 | 3 | 1 | 44.9
0.175 | 454.34 | 245.83 | 0.299 | 92400000 | 20 | 3 | 1 | 39.1
0.179 | 454.34 | 245.83 | 0.3 | 92400000 | 20 | 3 | 1 | 39.7
0.182 | 454.34 | 245.83 | 0.299 | 92400000 | 20 | 3 | 1 | 40.2
0.185 | 454.34 | 245.83 | 0.3 | 92400000 | 20 | 3 | 1 | 41.1
0.185 | 454.34 | 245.83 | 0.3 | 92400000 | 20 | 3 | 1 | 41.405
0.185 | 454.34 | 245.83 | 0.3 | 92400000 | 20 | 7 | 1 | 43.3884
0.185 | 454.34 | 245.83 | 0.3 | 92400000 | 20 | 28 | 1 | 44.876
0.185 | 454.34 | 245.83 | 0.3 | 92400000 | 20 | 90 | 1 | 45.6198
0.211 | 454.34 | 245.83 | 0.3 | 92400000 | 20 | 3 | 1 | 44.6281
0.211 | 454.34 | 245.83 | 0.3 | 92400000 | 20 | 7 | 1 | 44.876
0.211 | 454.34 | 245.83 | 0.3 | 92400000 | 20 | 28 | 1 | 47.8512
0.211 | 454.34 | 245.83 | 0.3 | 92400000 | 20 | 90 | 1 | 50.0826
0.239 | 454.34 | 245.83 | 0.3 | 92400000 | 20 | 3 | 1 | 50.8264
0.239 | 454.34 | 245.83 | 0.3 | 92400000 | 20 | 7 | 1 | 52.562
0.239 | 454.34 | 245.83 | 0.3 | 92400000 | 20 | 28 | 1 | 55.0413
0.239 | 454.34 | 245.83 | 0.3 | 92400000 | 20 | 90 | 1 | 58.0165
0.268 | 454.34 | 245.83 | 0.3 | 92400000 | 20 | 3 | 1 | 57.7686
0.268 | 454.34 | 245.83 | 0.3 | 92400000 | 20 | 7 | 1 | 58.5124
0.268 | 454.34 | 245.83 | 0.3 | 92400000 | 20 | 28 | 1 | 60.4959
0.268 | 454.34 | 245.83 | 0.3 | 92400000 | 20 | 90 | 1 | 61.7355
0.298 | 454.34 | 245.83 | 0.3 | 92400000 | 20 | 3 | 1 | 63.2231
0.298 | 454.34 | 245.83 | 0.3 | 92400000 | 20 | 7 | 1 | 64.2149
0.298 | 454.34 | 245.83 | 0.3 | 92400000 | 20 | 28 | 1 | 64.7107
0.298 | 454.34 | 245.83 | 0.3 | 92400000 | 20 | 90 | 1 | 65.7025
0.33 | 454.34 | 245.83 | 0.3 | 92400000 | 20 | 3 | 1 | 61.4876
0.33 | 454.34 | 245.83 | 0.3 | 92400000 | 20 | 7 | 1 | 62.4793
0.33 | 454.34 | 245.83 | 0.3 | 92400000 | 20 | 28 | 1 | 63.719
0.33 | 454.34 | 245.83 | 0.3 | 92400000 | 20 | 90 | 1 | 64.4628
0.364 | 454.34 | 245.83 | 0.3 | 92400000 | 20 | 3 | 1 | 60.4959
0.364 | 454.34 | 245.83 | 0.3 | 92400000 | 20 | 7 | 1 | 61.2397
0.364 | 454.34 | 245.83 | 0.3 | 92400000 | 20 | 28 | 1 | 61.7355
0.364 | 454.34 | 245.83 | 0.3 | 92400000 | 20 | 90 | 1 | 62.4793
0.366 | 445.93 | 255.51 | 0.303 | 92400000 | 20 | 3 | 1 | 41.157
0.366 | 445.93 | 255.51 | 0.303 | 92400000 | 20 | 7 | 1 | 43.1405
0.366 | 445.93 | 255.51 | 0.303 | 92400000 | 20 | 28 | 1 | 44.6281
0.366 | 445.93 | 255.51 | 0.303 | 92400000 | 20 | 90 | 1 | 45.6198
0.237 | 445.93 | 255.51 | 0.303 | 92400000 | 20 | 3 | 1 | 50.5785
0.237 | 445.93 | 255.51 | 0.303 | 92400000 | 20 | 7 | 1 | 52.314
0.237 | 445.93 | 255.51 | 0.303 | 92400000 | 20 | 28 | 1 | 54.5455
0.237 | 445.93 | 255.51 | 0.303 | 92400000 | 20 | 90 | 1 | 57.7686
0.3 | 445.93 | 255.51 | 0.303 | 92400000 | 20 | 3 | 1 | 62.9752
0.3 | 445.93 | 255.51 | 0.303 | 92400000 | 20 | 7 | 1 | 63.719
0.3 | 445.93 | 255.51 | 0.303 | 92400000 | 20 | 28 | 1 | 64.2149
0.3 | 445.93 | 255.51 | 0.303 | 92400000 | 20 | 90 | 1 | 65.2066
0.37 | 445.93 | 255.51 | 0.303 | 92400000 | 20 | 3 | 1 | 60.2479
0.37 | 445.93 | 255.51 | 0.303 | 92400000 | 20 | 7 | 1 | 60.9917
0.37 | 445.93 | 255.51 | 0.303 | 92400000 | 20 | 28 | 1 | 61.4876
0.37 | 445.93 | 255.51 | 0.303 | 92400000 | 20 | 90 | 1 | 61.9835
0.366 | 484.25 | 256.59 | 0.331 | 58800000 | 20 | 7 | 1 | 48.36
0.366 | 484.25 | 256.59 | 0.299 | 75600000 | 20 | 7 | 1 | 54.79
0.366 | 484.25 | 256.59 | 0.268 | 92400000 | 20 | 7 | 1 | 56.37
0.366 | 484.25 | 256.59 | 0.236 | 109200000 | 20 | 7 | 1 | 55.69
0.394 | 484.25 | 256.59 | 0.331 | 75600000 | 20 | 7 | 1 | 54.31
0.394 | 484.25 | 256.59 | 0.299 | 58800000 | 20 | 7 | 1 | 55.24
0.394 | 484.25 | 256.59 | 0.268 | 109200000 | 20 | 7 | 1 | 59.57
0.394 | 484.25 | 256.59 | 0.236 | 92400000 | 20 | 7 | 1 | 57.94
0.424 | 484.25 | 256.59 | 0.331 | 92400000 | 20 | 7 | 1 | 57.06
0.424 | 484.25 | 256.59 | 0.299 | 109200000 | 20 | 7 | 1 | 60.24
0.424 | 484.25 | 256.59 | 0.268 | 58800000 | 20 | 7 | 1 | 55.76
0.424 | 484.25 | 256.59 | 0.236 | 75600000 | 20 | 7 | 1 | 59.53
0.455 | 484.25 | 256.59 | 0.331 | 109200000 | 20 | 7 | 1 | 57.69
0.455 | 484.25 | 256.59 | 0.299 | 92400000 | 20 | 7 | 1 | 63.67
0.455 | 484.25 | 256.59 | 0.268 | 75600000 | 20 | 7 | 1 | 64.39
0.455 | 484.25 | 256.59 | 0.236 | 58800000 | 20 | 7 | 1 | 56.02
0.113 | 468.46 | 252.27 | 0.199 | 0 | 50 | 28 | 2 | 32.5
0.113 | 468.46 | 252.27 | 0.199 | 0 | 50 | 90 | 2 | 41.1
0.155 | 468.46 | 252.27 | 0.214 | 0 | 50 | 28 | 2 | 33.3
0.155 | 468.46 | 252.27 | 0.214 | 0 | 50 | 90 | 2 | 43
0.157 | 465 | 250.38 | 0.222 | 0 | 50 | 28 | 2 | 43.2
0.157 | 465 | 250.38 | 0.222 | 0 | 50 | 90 | 2 | 52.1
0.167 | 465 | 250.38 | 0.219 | 0 | 50 | 28 | 2 | 34.4
0.167 | 465 | 250.38 | 0.219 | 0 | 50 | 90 | 2 | 38
0.148 | 468.46 | 252.27 | 0.214 | 0 | 50 | 28 | 2 | 35.3
0.148 | 468.46 | 252.27 | 0.214 | 0 | 50 | 90 | 2 | 47.4
0.122 | 465 | 250.38 | 0.217 | 0 | 50 | 28 | 2 | 25.6
0.122 | 465 | 250.38 | 0.217 | 0 | 50 | 90 | 2 | 33.4
0.163 | 465 | 250.38 | 0.217 | 0 | 50 | 28 | 2 | 38.3
0.163 | 465 | 250.38 | 0.217 | 0 | 50 | 90 | 2 | 45.5
0.184 | 465 | 250.38 | 0.217 | 0 | 50 | 28 | 2 | 46.6
0.184 | 465 | 250.38 | 0.217 | 0 | 50 | 90 | 2 | 53.3
0.113 | 468.5 | 252.27 | 0.214 | 0 | 50 | 28 | 2 | 32.5
0.113 | 468.5 | 252.27 | 0.214 | 0 | 50 | 90 | 2 | 41.1
0.155 | 468.5 | 252.27 | 0.199 | 0 | 50 | 28 | 2 | 33.3
0.155 | 468.5 | 252.27 | 0.199 | 0 | 50 | 90 | 2 | 43
0.226 | 374.91 | 268.94 | 0.298 | 58800000 | 20 | 28 | 2 | 25
0.253 | 328.09 | 235.55 | 0.322 | 58800000 | 20 | 28 | 2 | 29
0.264 | 282.69 | 202.94 | 0.322 | 58800000 | 20 | 28 | 2 | 37
0.279 | 273.14 | 164.7 | 0.308 | 58800000 | 20 | 28 | 2 | 39
0.146 | 411.48 | 277.31 | 0.279 | 2116800000 | 50 | 1 | 1 | 11.4587
0.146 | 411.48 | 277.31 | 0.279 | 2116800000 | 50 | 7 | 1 | 22.5717
0.146 | 411.48 | 277.31 | 0.279 | 2116800000 | 50 | 28 | 1 | 21.829
0.144 | 411.48 | 277.31 | 0.279 | 2116800000 | 50 | 1 | 1 | 11.0445
0.144 | 411.48 | 277.31 | 0.279 | 2116800000 | 50 | 7 | 1 | 15.4909
0.144 | 411.48 | 277.31 | 0.279 | 2116800000 | 50 | 28 | 1 | 16.6001
0.142 | 411.48 | 277.31 | 0.281 | 2116800000 | 50 | 1 | 1 | 8.40817
0.142 | 411.48 | 277.31 | 0.281 | 2116800000 | 50 | 7 | 1 | 12.8526
0.142 | 411.48 | 277.31 | 0.281 | 2116800000 | 50 | 28 | 1 | 12.4803
0.141 | 424.07 | 285.38 | 0.28 | 2116800000 | 50 | 1 | 1 | 13.308
0.141 | 424.07 | 285.38 | 0.28 | 2116800000 | 50 | 7 | 1 | 21.0857
0.141 | 424.07 | 285.38 | 0.28 | 2116800000 | 50 | 28 | 1 | 18.8635
0.139 | 424.07 | 285.38 | 0.28 | 2116800000 | 50 | 1 | 1 | 10.6697
0.139 | 424.07 | 285.38 | 0.28 | 2116800000 | 50 | 7 | 1 | 14.7438
0.139 | 424.07 | 285.38 | 0.28 | 2116800000 | 50 | 28 | 1 | 16.2253
0.137 | 424.07 | 285.38 | 0.28 | 2116800000 | 50 | 1 | 1 | 7.65918
0.137 | 424.07 | 285.38 | 0.28 | 2116800000 | 50 | 7 | 1 | 13.2147
0.137 | 424.07 | 285.38 | 0.28 | 2116800000 | 50 | 28 | 1 | 11.7314
0.139 | 429.63 | 289.62 | 0.282 | 2116800000 | 50 | 1 | 1 | 12.9217
0.139 | 429.63 | 289.62 | 0.282 | 2116800000 | 50 | 7 | 1 | 18.8496
0.139 | 429.63 | 289.62 | 0.282 | 2116800000 | 50 | 28 | 1 | 20.3272
0.136 | 429.63 | 289.62 | 0.28 | 2116800000 | 50 | 1 | 1 | 9.54465
0.136 | 429.63 | 289.62 | 0.28 | 2116800000 | 50 | 7 | 1 | 15.0983
0.136 | 429.63 | 289.62 | 0.28 | 2116800000 | 50 | 28 | 1 | 16.5798
0.134 | 429.63 | 289.62 | 0.28 | 2116800000 | 50 | 1 | 1 | 8.01941
0.134 | 429.63 | 289.62 | 0.28 | 2116800000 | 50 | 7 | 1 | 13.2046
0.134 | 429.63 | 289.62 | 0.28 | 2116800000 | 50 | 28 | 1 | 10.2397
0.246 | 411.48 | 277.31 | 0.28 | 0 | 50 | 1 | 1 | 8.11786
0.246 | 411.48 | 277.31 | 0.28 | 0 | 50 | 7 | 1 | 24.0438
0.246 | 411.48 | 277.31 | 0.28 | 0 | 50 | 28 | 1 | 38.8586
0.245 | 411.48 | 277.31 | 0.281 | 0 | 50 | 1 | 1 | 6.57833
0.245 | 411.48 | 277.31 | 0.281 | 0 | 50 | 7 | 1 | 23.6128
0.245 | 411.48 | 277.31 | 0.281 | 0 | 50 | 28 | 1 | 38.4302
0.244 | 411.48 | 277.31 | 0.282 | 0 | 50 | 1 | 1 | 6.14739
0.244 | 411.48 | 277.31 | 0.282 | 0 | 50 | 7 | 1 | 21.7029
0.244 | 411.48 | 277.31 | 0.282 | 0 | 50 | 28 | 1 | 37.6314
0.241 | 411.48 | 277.31 | 0.28 | 0 | 50 | 1 | 1 | 4.60786
0.241 | 411.48 | 277.31 | 0.28 | 0 | 50 | 7 | 1 | 18.3116
0.241 | 411.48 | 277.31 | 0.28 | 0 | 50 | 28 | 1 | 30.9016
0.241 | 424.07 | 285.38 | 0.279 | 0 | 50 | 1 | 1 | 6.44899
0.241 | 424.07 | 285.38 | 0.279 | 0 | 50 | 7 | 1 | 23.8589
0.241 | 424.07 | 285.38 | 0.279 | 0 | 50 | 28 | 1 | 40.5231
0.24 | 424.07 | 285.38 | 0.279 | 0 | 50 | 1 | 1 | 4.53656
0.24 | 424.07 | 285.38 | 0.279 | 0 | 50 | 7 | 1 | 20.8303
0.24 | 424.07 | 285.38 | 0.279 | 0 | 50 | 28 | 1 | 35.2748
0.238 | 424.07 | 285.38 | 0.281 | 0 | 50 | 1 | 1 | 4.1031
0.238 | 424.07 | 285.38 | 0.281 | 0 | 50 | 7 | 1 | 17.4339
0.238 | 424.07 | 285.38 | 0.281 | 0 | 50 | 28 | 1 | 30.0265
0.241 | 429.63 | 289.62 | 0.281 | 0 | 50 | 1 | 1 | 6.36507
0.241 | 429.63 | 289.62 | 0.281 | 0 | 50 | 7 | 1 | 22.291
0.241 | 429.63 | 289.62 | 0.281 | 0 | 50 | 28 | 1 | 37.1083
0.239 | 429.63 | 289.62 | 0.282 | 0 | 50 | 1 | 1 | 6.30955
0.239 | 429.63 | 289.62 | 0.282 | 0 | 50 | 7 | 1 | 22.2329
0.239 | 429.63 | 289.62 | 0.282 | 0 | 50 | 28 | 1 | 38.1614
0.238 | 429.63 | 289.62 | 0.281 | 0 | 50 | 1 | 1 | 5.13786
0.238 | 429.63 | 289.62 | 0.281 | 0 | 50 | 7 | 1 | 21.4342
0.238 | 429.63 | 289.62 | 0.281 | 0 | 50 | 28 | 1 | 34.0268
0.237 | 429.63 | 289.62 | 0.28 | 0 | 50 | 1 | 1 | 3.9687
0.237 | 429.63 | 289.62 | 0.28 | 0 | 50 | 7 | 1 | 17.302
0.237 | 429.63 | 289.62 | 0.28 | 0 | 50 | 28 | 1 | 32.1143
0.364 | 411.48 | 277.31 | 0.281 | 0 | 50 | 1 | 1 | 11.2842
0.364 | 411.48 | 277.31 | 0.281 | 0 | 50 | 7 | 1 | 39.6162
0.364 | 411.48 | 277.31 | 0.281 | 0 | 50 | 28 | 1 | 60.0328
0.362 | 411.48 | 277.31 | 0.28 | 0 | 50 | 1 | 1 | 6.75086
0.362 | 411.48 | 277.31 | 0.28 | 0 | 50 | 7 | 1 | 36.3328
0.362 | 411.48 | 277.31 | 0.28 | 0 | 50 | 28 | 1 | 57.9994
0.362 | 411.48 | 277.31 | 0.28 | 0 | 50 | 1 | 1 | 8.01798
0.362 | 411.48 | 277.31 | 0.28 | 0 | 50 | 7 | 1 | 38.018
0.362 | 411.48 | 277.31 | 0.28 | 0 | 50 | 28 | 1 | 60.9332
0.36 | 411.48 | 277.31 | 0.281 | 0 | 50 | 1 | 1 | 10.986
0.36 | 411.48 | 277.31 | 0.281 | 0 | 50 | 7 | 1 | 32.6513
0.36 | 411.48 | 277.31 | 0.281 | 0 | 50 | 28 | 1 | 50.9846
0.361 | 424.07 | 285.38 | 0.28 | 0 | 50 | 1 | 1 | 9.93293
0.361 | 424.07 | 285.38 | 0.28 | 0 | 50 | 7 | 1 | 40.3496
0.361 | 424.07 | 285.38 | 0.28 | 0 | 50 | 28 | 1 | 58.2677
0.36 | 424.07 | 285.38 | 0.28 | 0 | 50 | 1 | 1 | 8.70148
0.36 | 424.07 | 285.38 | 0.28 | 0 | 50 | 7 | 1 | 41.2015
0.36 | 424.07 | 285.38 | 0.28 | 0 | 50 | 28 | 1 | 55.7848
0.36 | 424.07 | 285.38 | 0.282 | 0 | 50 | 1 | 1 | 9.13527
0.36 | 424.07 | 285.38 | 0.282 | 0 | 50 | 7 | 1 | 37.0519
0.36 | 424.07 | 285.38 | 0.282 | 0 | 50 | 28 | 1 | 56.2186
0.359 | 429.63 | 289.62 | 0.28 | 0 | 50 | 1 | 1 | 12.7354
0.359 | 429.63 | 289.62 | 0.28 | 0 | 50 | 7 | 1 | 39.8202
0.359 | 429.63 | 289.62 | 0.28 | 0 | 50 | 28 | 1 | 56.9035
0.359 | 429.63 | 289.62 | 0.28 | 0 | 50 | 1 | 1 | 9.02112
0.359 | 429.63 | 289.62 | 0.28 | 0 | 50 | 7 | 1 | 37.353
0.359 | 429.63 | 289.62 | 0.28 | 0 | 50 | 28 | 1 | 55.6864
0.357 | 429.63 | 289.62 | 0.282 | 0 | 50 | 1 | 1 | 1.13584
0.357 | 429.63 | 289.62 | 0.282 | 0 | 50 | 7 | 1 | 21.9692
0.357 | 429.63 | 289.62 | 0.282 | 0 | 50 | 28 | 1 | 36.1373
0.583 | 411.48 | 277.31 | 0.281 | 0 | 50 | 1 | 1 | 31.436
0.583 | 411.48 | 277.31 | 0.281 | 0 | 50 | 7 | 1 | 62.5427
0.583 | 411.48 | 277.31 | 0.281 | 0 | 50 | 28 | 1 | 77.3575
0.584 | 411.48 | 277.31 | 0.279 | 0 | 50 | 1 | 1 | 21.5984
0.584 | 411.48 | 277.31 | 0.279 | 0 | 50 | 7 | 1 | 57.8903
0.584 | 411.48 | 277.31 | 0.279 | 0 | 50 | 28 | 1 | 70.8577
0.585 | 411.48 | 277.31 | 0.281 | 0 | 50 | 1 | 1 | 28.8996
0.585 | 411.48 | 277.31 | 0.281 | 0 | 50 | 7 | 1 | 51.8626
0.585 | 411.48 | 277.31 | 0.281 | 0 | 50 | 28 | 1 | 64.8256
0.585 | 424.07 | 285.38 | 0.279 | 0 | 50 | 1 | 1 | 32.0282
0.585 | 424.07 | 285.38 | 0.279 | 0 | 50 | 7 | 1 | 56.4726
0.585 | 424.07 | 285.38 | 0.279 | 0 | 50 | 28 | 1 | 70.5511
0.586 | 424.07 | 285.38 | 0.28 | 0 | 50 | 1 | 1 | 18.8529
0.586 | 424.07 | 285.38 | 0.28 | 0 | 50 | 7 | 1 | 54.404
0.586 | 424.07 | 285.38 | 0.28 | 0 | 50 | 28 | 1 | 68.4825
0.586 | 424.07 | 285.38 | 0.278 | 0 | 50 | 1 | 1 | 27.2652
0.586 | 424.07 | 285.38 | 0.278 | 0 | 50 | 7 | 1 | 54.2978
0.586 | 424.07 | 285.38 | 0.278 | 0 | 50 | 28 | 1 | 68.0015
0.585 | 429.63 | 289.62 | 0.28 | 0 | 50 | 1 | 1 | 34.1152
0.585 | 429.63 | 289.62 | 0.28 | 0 | 50 | 7 | 1 | 58.93
0.585 | 429.63 | 289.62 | 0.28 | 0 | 50 | 28 | 1 | 72.2589
0.586 | 429.63 | 289.62 | 0.281 | 0 | 50 | 1 | 1 | 21.685
0.586 | 429.63 | 289.62 | 0.281 | 0 | 50 | 7 | 1 | 55.0228
0.586 | 429.63 | 289.62 | 0.281 | 0 | 50 | 28 | 1 | 66.8746
0.588 | 429.63 | 289.62 | 0.28 | 0 | 50 | 1 | 1 | 14.5506
0.588 | 429.63 | 289.62 | 0.28 | 0 | 50 | 7 | 1 | 50.1018
0.588 | 429.63 | 289.62 | 0.28 | 0 | 50 | 28 | 1 | 61.5788
0.148 | 474.52 | 241.73 | 0.366 | 58800000 | 20 | 28 | 1 | 31.3
0.151 | 456.73 | 232.66 | 0.21 | 58800000 | 20 | 28 | 1 | 50.65
0.142 | 492.02 | 199.28 | 0.185 | 58800000 | 20 | 28 | 1 | 71.07
0.164 | 401.15 | 221.09 | 0.19 | 0 | 50 | 7 | 1 | 26.3
0.164 | 401.15 | 221.09 | 0.182 | 0 | 50 | 7 | 1 | 31.2
0.164 | 401.15 | 221.09 | 0.174 | 0 | 50 | 7 | 1 | 34.8
0.164 | 401.15 | 221.09 | 0.166 | 0 | 50 | 7 | 1 | 33.9
0.177 | 393.89 | 217.19 | 0.217 | 0 | 50 | 7 | 1 | 32.1
0.177 | 393.89 | 217.19 | 0.207 | 0 | 50 | 7 | 1 | 36.7
0.177 | 393.89 | 217.19 | 0.198 | 0 | 50 | 7 | 1 | 40.3
0.177 | 393.89 | 217.19 | 0.189 | 0 | 50 | 7 | 1 | 40.8
0.189 | 386.64 | 213.28 | 0.244 | 109200000 | 20 | 7 | 1 | 36.8
0.189 | 386.64 | 213.28 | 0.233 | 109200000 | 20 | 7 | 1 | 40.4
0.189 | 386.64 | 213.28 | 0.223 | 109200000 | 20 | 7 | 1 | 43.5
0.189 | 386.64 | 213.28 | 0.213 | 109200000 | 20 | 7 | 1 | 43.7
0.2 | 379.39 | 209.38 | 0.271 | 109200000 | 20 | 7 | 1 | 33.4
0.2 | 379.39 | 209.38 | 0.259 | 109200000 | 20 | 7 | 1 | 37
0.2 | 379.39 | 209.38 | 0.248 | 109200000 | 20 | 7 | 1 | 39.7
0.2 | 379.39 | 209.38 | 0.236 | 109200000 | 20 | 7 | 1 | 38.9
0.189 | 386.64 | 213.28 | 0.223 | 42000000 | 20 | 7 | 1 | 27.8
0.189 | 386.64 | 213.28 | 0.223 | 63000000 | 20 | 7 | 1 | 34
0.189 | 386.64 | 213.28 | 0.223 | 84000000 | 20 | 7 | 1 | 37.4
0.189 | 386.64 | 213.28 | 0.223 | 54600000 | 20 | 7 | 1 | 38.4
0.189 | 386.64 | 213.28 | 0.223 | 81900000 | 20 | 7 | 1 | 42
0.189 | 386.64 | 213.28 | 0.223 | 67200000 | 20 | 7 | 1 | 42.9
0.189 | 386.64 | 213.28 | 0.223 | 100800000 | 20 | 7 | 1 | 41.2
0.189 | 386.64 | 213.28 | 0.223 | 134400000 | 20 | 7 | 1 | 38.7
0.097 | 497.32 | 224.16 | 0.175 | 0 | 50 | 3 | 1 | 5.71
0.097 | 497.32 | 224.16 | 0.175 | 0 | 50 | 7 | 1 | 8.33
0.097 | 497.32 | 224.16 | 0.175 | 0 | 50 | 28 | 1 | 14.66
0.188 | 497.32 | 224.16 | 0.168 | 0 | 50 | 3 | 1 | 20.94
0.188 | 497.32 | 224.16 | 0.168 | 0 | 50 | 7 | 1 | 25.48
0.188 | 497.32 | 224.16 | 0.168 | 0 | 50 | 28 | 1 | 32.64
0.243 | 497.32 | 224.16 | 0.161 | 0 | 50 | 3 | 1 | 29.65
0.243 | 497.32 | 224.16 | 0.161 | 0 | 50 | 7 | 1 | 33.12
0.243 | 497.32 | 224.16 | 0.161 | 0 | 50 | 28 | 1 | 39.52
0.453 | 497.32 | 224.16 | 0.154 | 0 | 50 | 3 | 1 | 37.55
0.453 | 497.32 | 224.16 | 0.154 | 0 | 50 | 7 | 1 | 41.57
0.453 | 497.32 | 224.16 | 0.154 | 0 | 50 | 28 | 1 | 47.91
0.658 | 497.32 | 224.16 | 0.147 | 0 | 50 | 3 | 1 | 40.13
0.658 | 497.32 | 224.16 | 0.147 | 0 | 50 | 7 | 1 | 43.75
0.658 | 497.32 | 224.16 | 0.147 | 0 | 50 | 28 | 1 | 47.98
0.097 | 497.32 | 224.16 | 0.14 | 58800000 | 20 | 3 | 1 | 12
0.097 | 497.32 | 224.16 | 0.14 | 58800000 | 20 | 7 | 1 | 14.89
0.097 | 497.32 | 224.16 | 0.14 | 58800000 | 20 | 28 | 1 | 19.33
0.188 | 497.32 | 224.16 | 0.133 | 58800000 | 20 | 3 | 1 | 26.6
0.188 | 497.32 | 224.16 | 0.133 | 58800000 | 20 | 7 | 1 | 38.33
0.188 | 497.32 | 224.16 | 0.133 | 58800000 | 20 | 28 | 1 | 41.04
0.243 | 497.32 | 224.16 | 0.126 | 58800000 | 20 | 3 | 1 | 32.81
0.243 | 497.32 | 224.16 | 0.126 | 58800000 | 20 | 7 | 1 | 40.07
0.243 | 497.32 | 224.16 | 0.126 | 58800000 | 20 | 28 | 1 | 43.24
0.453 | 497.32 | 224.16 | 0.119 | 58800000 | 20 | 3 | 1 | 40.56
0.453 | 497.32 | 224.16 | 0.119 | 58800000 | 20 | 7 | 1 | 46.11
0.453 | 497.32 | 224.16 | 0.119 | 58800000 | 20 | 28 | 1 | 50.47
0.658 | 497.32 | 224.16 | 0.112 | 58800000 | 20 | 3 | 1 | 41.86
0.658 | 497.32 | 224.16 | 0.112 | 58800000 | 20 | 7 | 1 | 48.49
0.658 | 497.32 | 224.16 | 0.112 | 58800000 | 20 | 28 | 1 | 53.11
0.643 | 402.71 | 313.6 | 0.493 | 0 | 100 | 21 | 1 | 39.5
0.643 | 402.71 | 313.6 | 0.493 | 0 | 100 | 28 | 2 | 41.6
0.643 | 402.71 | 313.6 | 0.493 | 0 | 100 | 56 | 2 | 41.3
0.643 | 402.71 | 313.6 | 0.493 | 0 | 100 | 90 | 2 | 40.2
0.643 | 402.71 | 313.6 | 0.493 | 0 | 100 | 180 | 2 | 40.4
0.198 | 352.33 | 274.4 | 0.499 | 92400000 | 20 | 28 | 2 | 22.4
0.198 | 352.33 | 274.4 | 0.499 | 92400000 | 20 | 56 | 2 | 25.1
0.198 | 352.33 | 274.4 | 0.499 | 92400000 | 20 | 90 | 2 | 27
0.198 | 352.33 | 274.4 | 0.499 | 92400000 | 20 | 180 | 2 | 31.1
0.198 | 352.33 | 274.4 | 0.499 | 92400000 | 20 | 365 | 2 | 33.2
0.203 | 450.77 | 207.31 | 0.218 | 0 | 50 | 3 | 2 | 3.38983
0.203 | 450.77 | 207.31 | 0.218 | 0 | 50 | 7 | 2 | 9.32203
0.203 | 450.77 | 207.31 | 0.218 | 0 | 50 | 14 | 2 | 13.2203
0.203 | 450.77 | 207.31 | 0.218 | 0 | 50 | 28 | 2 | 14.2373
0.203 | 450.77 | 207.31 | 0.218 | 0 | 50 | 56 | 2 | 16.1017
0.203 | 450.77 | 207.31 | 0.218 | 92400000 | 20 | 3 | 2 | 22.3729
0.203 | 450.77 | 207.31 | 0.218 | 92400000 | 20 | 7 | 2 | 22.7119
0.203 | 450.77 | 207.31 | 0.218 | 92400000 | 20 | 14 | 2 | 23.0508
0.203 | 450.77 | 207.31 | 0.218 | 92400000 | 20 | 28 | 2 | 25.5932
0.203 | 450.77 | 207.31 | 0.218 | 92400000 | 20 | 56 | 2 | 28.1356
0.231 | 450.77 | 207.31 | 0.218 | 0 | 50 | 3 | 2 | 12.7119
0.231 | 450.77 | 207.31 | 0.218 | 0 | 50 | 7 | 2 | 17.1186
0.231 | 450.77 | 207.31 | 0.218 | 0 | 50 | 14 | 2 | 24.0678
0.231 | 450.77 | 207.31 | 0.218 | 0 | 50 | 28 | 2 | 29.1525
0.231 | 450.77 | 207.31 | 0.218 | 0 | 50 | 56 | 2 | 34.5763
0.231 | 450.77 | 207.31 | 0.218 | 92400000 | 20 | 3 | 2 | 40.5085
0.231 | 450.77 | 207.31 | 0.218 | 92400000 | 20 | 7 | 2 | 44.5763
0.231 | 450.77 | 207.31 | 0.218 | 92400000 | 20 | 14 | 2 | 45.0847
0.231 | 450.77 | 207.31 | 0.218 | 92400000 | 20 | 28 | 2 | 52.7119
0.231 | 450.77 | 207.31 | 0.218 | 92400000 | 20 | 56 | 2 | 55.0847
0.26 | 450.77 | 207.31 | 0.218 | 0 | 50 | 3 | 2 | 8.47458
0.26 | 450.77 | 207.31 | 0.218 | 0 | 50 | 7 | 2 | 16.7797
0.26 | 450.77 | 207.31 | 0.218 | 0 | 50 | 14 | 2 | 23.0508
0.26 | 450.77 | 207.31 | 0.218 | 0 | 50 | 28 | 2 | 25.7627
0.26 | 450.77 | 207.31 | 0.218 | 0 | 50 | 56 | 2 | 33.3898
0.26 | 450.77 | 207.31 | 0.218 | 92400000 | 20 | 3 | 2 | 42.7119
0.26 | 450.77 | 207.31 | 0.218 | 92400000 | 20 | 7 | 2 | 47.4576
0.26 | 450.77 | 207.31 | 0.218 | 92400000 | 20 | 14 | 2 | 48.6441
0.26 | 450.77 | 207.31 | 0.218 | 92400000 | 20 | 28 | 2 | 50.678
0.26 | 450.77 | 207.31 | 0.218 | 92400000 | 20 | 56 | 2 | 52.0339
0.147 | 503.46 | 215.77 | 0.442 | 0 | 50 | 7 | 1 | 2.9
0.147 | 503.46 | 215.77 | 0.442 | 0 | 50 | 14 | 1 | 8.6
0.147 | 503.46 | 215.77 | 0.442 | 0 | 50 | 28 | 1 | 25.4
0.147 | 503.46 | 215.77 | 0.442 | 0 | 50 | 56 | 1 | 34.9
0.147 | 503.46 | 215.77 | 0.442 | 0 | 50 | 7 | 1 | 2.9
0.147 | 503.46 | 215.77 | 0.442 | 0 | 50 | 14 | 1 | 8.2
0.147 | 503.46 | 215.77 | 0.442 | 0 | 50 | 28 | 1 | 24.4
0.147 | 503.46 | 215.77 | 0.442 | 0 | 50 | 56 | 1 | 32.4
0.147 | 503.46 | 215.77 | 0.442 | 92400000 | 20 | 3 | 1 | 38.1
0.147 | 503.46 | 215.77 | 0.442 | 92400000 | 20 | 7 | 1 | 40.8
0.147 | 503.46 | 215.77 | 0.442 | 92400000 | 20 | 14 | 1 | 41.5
0.147 | 503.46 | 215.77 | 0.442 | 92400000 | 20 | 28 | 1 | 43.3
0.147 | 503.46 | 215.77 | 0.442 | 92400000 | 20 | 56 | 1 | 45.6
0.147 | 503.46 | 215.77 | 0.442 | 92400000 | 20 | 3 | 1 | 39.8
0.147 | 503.46 | 215.77 | 0.442 | 92400000 | 20 | 7 | 1 | 42.7
0.147 | 503.46 | 215.77 | 0.442 | 92400000 | 20 | 14 | 1 | 45.3
0.147 | 503.46 | 215.77 | 0.442 | 92400000 | 20 | 28 | 1 | 49.1
0.147 | 503.46 | 215.77 | 0.442 | 92400000 | 20 | 56 | 1 | 52.6
0.147 | 503.46 | 215.77 | 0.442 | 92400000 | 20 | 3 | 1 | 43.4
0.147 | 503.46 | 215.77 | 0.442 | 92400000 | 20 | 7 | 1 | 45.2
0.147 | 503.46 | 215.77 | 0.442 | 92400000 | 20 | 14 | 1 | 46.9
0.147 | 503.46 | 215.77 | 0.442 | 92400000 | 20 | 28 | 1 | 48.1
0.147 | 503.46 | 215.77 | 0.442 | 92400000 | 20 | 56 | 1 | 51.5
0.147 | 503.46 | 215.77 | 0.442 | 92400000 | 20 | 3 | 1 | 41.1
0.147 | 503.46 | 215.77 | 0.442 | 92400000 | 20 | 7 | 1 | 44.1
0.147 | 503.46 | 215.77 | 0.442 | 92400000 | 20 | 14 | 1 | 46
0.147 | 503.46 | 215.77 | 0.442 | 92400000 | 20 | 28 | 1 | 49.1
0.147 | 503.46 | 215.77 | 0.442 | 92400000 | 20 | 56 | 1 | 52.8
0.254 | 439.11 | 262.85 | 0.266 | 0 | 50 | 28 | 1 | 15.5
0.238 | 439.11 | 262.85 | 0.266 | 0 | 50 | 28 | 1 | 10
0.222 | 439.11 | 262.85 | 0.266 | 0 | 50 | 28 | 1 | 8.75
0.207 | 439.11 | 262.85 | 0.266 | 0 | 50 | 28 | 1 | 3
0.193 | 439.11 | 262.85 | 0.266 | 0 | 50 | 28 | 1 | 4.25
0.179 | 439.11 | 262.85 | 0.266 | 0 | 50 | 28 | 1 | 3.5
0.238 | 439.11 | 262.85 | 0.266 | 0 | 50 | 28 | 1 | 16
0.222 | 439.11 | 262.85 | 0.266 | 0 | 50 | 28 | 1 | 18.5
0.207 | 439.11 | 262.85 | 0.266 | 0 | 50 | 28 | 1 | 20.5
0.193 | 439.11 | 262.85 | 0.266 | 0 | 50 | 28 | 1 | 16.25
0.179 | 439.11 | 262.85 | 0.266 | 0 | 50 | 28 | 1 | 13
0.286 | 439.11 | 262.85 | 0.266 | 0 | 50 | 28 | 1 | 17.5
0.321 | 439.11 | 262.85 | 0.266 | 0 | 50 | 28 | 1 | 24
0.357 | 439.11 | 262.85 | 0.266 | 0 | 50 | 28 | 1 | 33
0.395 | 439.11 | 262.85 | 0.266 | 0 | 50 | 28 | 1 | 46
0.435 | 439.11 | 262.85 | 0.266 | 0 | 50 | 28 | 1 | 50.75
0.165 | 447.12 | 195.24 | 0.255 | 58800000 | 20 | 3 | 1 | 20.9327
0.165 | 447.12 | 195.24 | 0.255 | 58800000 | 20 | 7 | 1 | 27.1075
0.165 | 447.12 | 195.24 | 0.255 | 58800000 | 20 | 28 | 1 | 31.0558
0.157 | 459.35 | 200.37 | 0.254 | 58800000 | 20 | 3 | 1 | 22.3542
0.157 | 459.35 | 200.37 | 0.254 | 58800000 | 20 | 7 | 1 | 28.529
0.157 | 459.35 | 200.37 | 0.254 | 58800000 | 20 | 28 | 1 | 32.6797
0.148 | 471.58 | 205.86 | 0.252 | 58800000 | 20 | 3 | 1 | 23.1685
0.148 | 471.58 | 205.86 | 0.252 | 58800000 | 20 | 7 | 1 | 29.5457
0.148 | 471.58 | 205.86 | 0.252 | 58800000 | 20 | 28 | 1 | 32.9878
0.138 | 483.45 | 210.99 | 0.252 | 58800000 | 20 | 3 | 1 | 21.5535
0.138 | 483.45 | 210.99 | 0.252 | 58800000 | 20 | 7 | 1 | 26.5138
0.138 | 483.45 | 210.99 | 0.252 | 58800000 | 20 | 28 | 1 | 31.0693
0.129 | 495.32 | 216.12 | 0.253 | 58800000 | 20 | 3 | 1 | 19.635
0.129 | 495.32 | 216.12 | 0.253 | 58800000 | 20 | 7 | 1 | 24.4939
0.129 | 495.32 | 216.12 | 0.253 | 58800000 | 20 | 28 | 1 | 27.5311
0.165 | 447.12 | 195.24 | 0.243 | 58800000 | 20 | 3 | 1 | 25.3719
0.165 | 447.12 | 195.24 | 0.243 | 58800000 | 20 | 7 | 1 | 30.9104
0.165 | 447.12 | 195.24 | 0.243 | 58800000 | 20 | 28 | 1 | 33.9639
0.157 | 459.35 | 200.37 | 0.244 | 58800000 | 20 | 3 | 1 | 26.0619
0.157 | 459.35 | 200.37 | 0.244 | 58800000 | 20 | 7 | 1 | 32.0528
0.157 | 459.35 | 200.37 | 0.244 | 58800000 | 20 | 28 | 1 | 35.6706
0.148 | 471.58 | 205.86 | 0.244 | 58800000 | 20 | 3 | 1 | 27.0916
0.148 | 471.58 | 205.86 | 0.244 | 58800000 | 20 | 7 | 1 | 32.5172
0.148 | 471.58 | 205.86 | 0.244 | 58800000 | 20 | 28 | 1 | 36.5875
0.138 | 483.45 | 210.99 | 0.242 | 58800000 | 20 | 3 | 1 | 25.5219
0.138 | 483.45 | 210.99 | 0.242 | 58800000 | 20 | 7 | 1 | 29.9312
0.138 | 483.45 | 210.99 | 0.242 | 58800000 | 20 | 28 | 1 | 33.5492
0.129 | 495.32 | 216.12 | 0.243 | 58800000 | 20 | 3 | 1 | 21.4669
0.129 | 495.32 | 216.12 | 0.243 | 58800000 | 20 | 7 | 1 | 26.5536
0.129 | 495.32 | 216.12 | 0.243 | 58800000 | 20 | 28 | 1 | 32.997
0.165 | 447.12 | 195.24 | 0.233 | 58800000 | 20 | 3 | 1 | 25.0408
0.165 | 447.12 | 195.24 | 0.233 | 58800000 | 20 | 7 | 1 | 31.035
0.165 | 447.12 | 195.24 | 0.233 | 58800000 | 20 | 28 | 1 | 36.1281
0.157 | 459.35 | 200.37 | 0.232 | 58800000 | 20 | 3 | 1 | 26.5465
0.157 | 459.35 | 200.37 | 0.232 | 58800000 | 20 | 7 | 1 | 33.1071
0.157 | 459.35 | 200.37 | 0.232 | 58800000 | 20 | 28 | 1 | 38.6522
0.148 | 471.58 | 205.86 | 0.233 | 58800000 | 20 | 3 | 1 | 27.1497
0.148 | 471.58 | 205.86 | 0.233 | 58800000 | 20 | 7 | 1 | 33.7096
0.148 | 471.58 | 205.86 | 0.233 | 58800000 | 20 | 28 | 1 | 37.219
0.138 | 483.45 | 210.99 | 0.232 | 58800000 | 20 | 3 | 1 | 25.154
0.138 | 483.45 | 210.99 | 0.232 | 58800000 | 20 | 7 | 1 | 32.1652
0.138 | 483.45 | 210.99 | 0.232 | 58800000 | 20 | 28 | 1 | 35.2233
0.129 | 495.32 | 216.12 | 0.442 | 58800000 | 20 | 3 | 1 | 22.8165
0.129 | 495.32 | 216.12 | 0.442 | 58800000 | 20 | 7 | 1 | 29.1515
0.129 | 495.32 | 216.12 | 0.442 | 58800000 | 20 | 28 | 1 | 32.21
0.165 | 447.12 | 195.24 | 0.222 | 58800000 | 20 | 3 | 1 | 26.5169
0.165 | 447.12 | 195.24 | 0.222 | 58800000 | 20 | 7 | 1 | 32.5843
0.165 | 447.12 | 195.24 | 0.222 | 58800000 | 20 | 28 | 1 | 37.9775
0.157 | 459.35 | 200.37 | 0.223 | 58800000 | 20 | 3 | 1 | 27.4157
0.157 | 459.35 | 200.37 | 0.223 | 58800000 | 20 | 7 | 1 | 34.0449
0.157 | 459.35 | 200.37 | 0.223 | 58800000 | 20 | 28 | 1 | 39.1011
0.148 | 471.58 | 205.86 | 0.223 | 58800000 | 20 | 3 | 1 | 28.9888
0.148 | 471.58 | 205.86 | 0.223 | 58800000 | 20 | 7 | 1 | 35.0562
0.148 | 471.58 | 205.86 | 0.223 | 58800000 | 20 | 28 | 1 | 37.9775
0.138 | 483.45 | 210.99 | 0.222 | 58800000 | 20 | 3 | 1 | 26.5169
0.138 | 483.45 | 210.99 | 0.222 | 58800000 | 20 | 7 | 1 | 33.0337
0.138 | 483.45 | 210.99 | 0.222 | 58800000 | 20 | 28 | 1 | 36.5169
0.129 | 495.32 | 216.12 | 0.223 | 58800000 | 20 | 3 | 1 | 27.4157
0.129 | 495.32 | 216.12 | 0.223 | 58800000 | 20 | 7 | 1 | 30.5618
0.129 | 495.32 | 216.12 | 0.223 | 58800000 | 20 | 28 | 1 | 32.0225
0.157 | 459.35 | 200.37 | 0.254 | 58800000 | 20 | 3 | 1 | 22.5922
0.157 | 459.35 | 200.37 | 0.254 | 58800000 | 20 | 7 | 1 | 23.5624
0.157 | 459.35 | 200.37 | 0.254 | 58800000 | 20 | 28 | 1 | 24.5319
0.157 | 459.35 | 200.37 | 0.254 | 75600000 | 20 | 3 | 1 | 26.0355
0.157 | 459.35 | 200.37 | 0.254 | 75600000 | 20 | 7 | 1 | 25.622
0.157 | 459.35 | 200.37 | 0.254 | 75600000 | 20 | 28 | 1 | 28.6809
0.157 | 459.35 | 200.37 | 0.254 | 92400000 | 20 | 3 | 1 | 30.1794
0.157 | 459.35 | 200.37 | 0.254 | 92400000 | 20 | 7 | 1 | 31.683
0.157 | 459.35 | 200.37 | 0.254 | 92400000 | 20 | 28 | 1 | 32.7567
0.157 | 459.35 | 200.37 | 0.254 | 109200000 | 20 | 3 | 1 | 31.7113
0.157 | 459.35 | 200.37 | 0.254 | 109200000 | 20 | 7 | 1 | 32.8504
0.157 | 459.35 | 200.37 | 0.254 | 109200000 | 20 | 28 | 1 | 34.2404
0.157 | 459.35 | 200.37 | 0.254 | 126000000 | 20 | 3 | 1 | 35.8532
0.157 | 459.35 | 200.37 | 0.254 | 126000000 | 20 | 7 | 1 | 36.2887
0.157 | 459.35 | 200.37 | 0.254 | 126000000 | 20 | 28 | 1 | 34.3915
0.157 | 459.35 | 200.37 | 0.244 | 58800000 | 20 | 3 | 1 | 26.0741
0.157 | 459.35 | 200.37 | 0.244 | 58800000 | 20 | 7 | 1 | 27.0467
0.157 | 459.35 | 200.37 | 0.244 | 58800000 | 20 | 28 | 1 | 27.4779
0.157 | 459.35 | 200.37 | 0.244 | 75600000 | 20 | 3 | 1 | 29.1037
0.157 | 459.35 | 200.37 | 0.244 | 75600000 | 20 | 7 | 1 | 28.0126
0.157 | 459.35 | 200.37 | 0.244 | 75600000 | 20 | 28 | 1 | 32.2257
0.157 | 459.35 | 200.37 | 0.244 | 92400000 | 20 | 3 | 1 | 33.0919
0.157 | 459.35 | 200.37 | 0.244 | 92400000 | 20 | 7 | 1 | 33.5223
0.157 | 459.35 | 200.37 | 0.244 | 92400000 | 20 | 28 | 1 | 34.4945
0.157 | 459.35 | 200.37 | 0.244 | 109200000 | 20 | 3 | 1 | 32.5333
0.157 | 459.35 | 200.37 | 0.244 | 109200000 | 20 | 7 | 1 | 35.5522
0.157 | 459.35 | 200.37 | 0.244 | 109200000 | 20 | 28 | 1 | 35.9824
0.157 | 459.35 | 200.37 | 0.244 | 126000000 | 20 | 3 | 1 | 37.5002
0.157 | 459.35 | 200.37 | 0.244 | 126000000 | 20 | 7 | 1 | 38.4736
0.157 | 459.35 | 200.37 | 0.244 | 126000000 | 20 | 28 | 1 | 37.8173
0.157 | 459.35 | 200.37 | 0.234 | 58800000 | 20 | 3 | 1 | 27.2956
0.157 | 459.35 | 200.37 | 0.234 | 58800000 | 20 | 7 | 1 | 27.7987
0.157 | 459.35 | 200.37 | 0.234 | 58800000 | 20 | 28 | 1 | 29.434
0.157 | 459.35 | 200.37 | 0.234 | 75600000 | 20 | 3 | 1 | 30.4403
0.157 | 459.35 | 200.37 | 0.234 | 75600000 | 20 | 7 | 1 | 29.434
0.157 | 459.35 | 200.37 | 0.234 | 75600000 | 20 | 28 | 1 | 33.8365
0.157 | 459.35 | 200.37 | 0.234 | 92400000 | 20 | 3 | 1 | 35.0943
0.157 | 459.35 | 200.37 | 0.234 | 92400000 | 20 | 7 | 1 | 35.8491
0.157 | 459.35 | 200.37 | 0.234 | 92400000 | 20 | 28 | 1 | 36.478
0.157 | 459.35 | 200.37 | 0.234 | 109200000 | 20 | 3 | 1 | 35.0943
0.157 | 459.35 | 200.37 | 0.234 | 109200000 | 20 | 7 | 1 | 38.9937
0.157 | 459.35 | 200.37 | 0.234 | 109200000 | 20 | 28 | 1 | 40.5031
0.157 | 459.35 | 200.37 | 0.234 | 126000000 | 20 | 3 | 1 | 41.0063
0.157 | 459.35 | 200.37 | 0.234 | 126000000 | 20 | 7 | 1 | 42.5157
0.157 | 459.35 | 200.37 | 0.234 | 126000000 | 20 | 28 | 1 | 40.8805
0.157 | 459.35 | 200.37 | 0.223 | 58800000 | 20 | 3 | 1 | 26.1497
0.157 | 459.35 | 200.37 | 0.223 | 58800000 | 20 | 7 | 1 | 27.0631
0.157 | 459.35 | 200.37 | 0.223 | 58800000 | 20 | 28 | 1 | 28.0907
0.157 | 459.35 | 200.37 | 0.223 | 75600000 | 20 | 3 | 1 | 29.6869
0.157 | 459.35 | 200.37 | 0.223 | 75600000 | 20 | 7 | 1 | 29.1242
0.157 | 459.35 | 200.37 | 0.223 | 75600000 | 20 | 28 | 1 | 33.3548
0.157 | 459.35 | 200.37 | 0.223 | 92400000 | 20 | 3 | 1 | 33.7003
0.157 | 459.35 | 200.37 | 0.223 | 92400000 | 20 | 7 | 1 | 35.1813
0.157 | 459.35 | 200.37 | 0.223 | 92400000 | 20 | 28 | 1 | 35.1859
0.157 | 459.35 | 200.37 | 0.223 | 109200000 | 20 | 3 | 1 | 34.1682
0.157 | 459.35 | 200.37 | 0.223 | 109200000 | 20 | 7 | 1 | 38.854
0.157 | 459.35 | 200.37 | 0.223 | 109200000 | 20 | 28 | 1 | 39.7682
0.157 | 459.35 | 200.37 | 0.223 | 126000000 | 20 | 3 | 1 | 40.7952
0.157 | 459.35 | 200.37 | 0.223 | 126000000 | 20 | 7 | 1 | 41.3677
0.157 | 459.35 | 200.37 | 0.223 | 126000000 | 20 | 28 | 1 | 40.3513
0.289 | 424.51 | 305.98 | 0.445 | 0 | 50 | 28 | 2 | 31.7
0.288 | 422.13 | 304.27 | 0.442 | 0 | 50 | 28 | 2 | 49.3
0.288 | 419.76 | 302.56 | 0.442 | 0 | 50 | 28 | 2 | 58.2
0.289 | 422.13 | 304.27 | 0.439 | 0 | 50 | 28 | 2 | 44.4
0.287 | 417.39 | 300.85 | 0.443 | 0 | 50 | 28 | 2 | 65
0.288 | 424.51 | 305.98 | 0.392 | 0 | 50 | 28 | 2 | 65.7
0.288 | 415.02 | 299.15 | 0.492 | 0 | 50 | 28 | 2 | 42.3
0.43 | 422.13 | 304.27 | 0.442 | 0 | 50 | 28 | 2 | 52.1
0.606 | 422.13 | 304.27 | 0.442 | 0 | 50 | 28 | 2 | 63.1
0.218 | 460.38 | 247.69 | 0.23 | 0 | 50 | 1 | 1 | 4.85401
0.218 | 460.38 | 247.69 | 0.23 | 0 | 50 | 7 | 1 | 12.0073
0.218 | 460.38 | 247.69 | 0.23 | 0 | 50 | 14 | 1 | 17.6277
0.218 | 460.38 | 247.69 | 0.23 | 0 | 50 | 28 | 1 | 21.7153
0.218 | 460.38 | 247.69 | 0.23 | 0 | 50 | 56 | 1 | 23.7591
0.236 | 461.54 | 248.46 | 0.23 | 0 | 50 | 1 | 1 | 9.45255
0.236 | 461.54 | 248.46 | 0.23 | 0 | 50 | 7 | 1 | 15.8394
0.236 | 461.54 | 248.46 | 0.23 | 0 | 50 | 14 | 1 | 22.7372
0.236 | 461.54 | 248.46 | 0.23 | 0 | 50 | 28 | 1 | 29.3796
0.236 | 461.54 | 248.46 | 0.23 | 0 | 50 | 56 | 1 | 31.1679
0.255 | 462.69 | 248.46 | 0.23 | 0 | 50 | 1 | 1 | 12.5182
0.255 | 462.69 | 248.46 | 0.23 | 0 | 50 | 7 | 1 | 26.5693
0.255 | 462.69 | 248.46 | 0.23 | 0 | 50 | 14 | 1 | 31.4234
0.255 | 462.69 | 248.46 | 0.23 | 0 | 50 | 28 | 1 | 41.8978
0.255 | 462.69 | 248.46 | 0.23 | 0 | 50 | 56 | 1 | 46.7518
0.274 | 464.23 | 250 | 0.23 | 0 | 50 | 1 | 1 | 16.3504
0.274 | 464.23 | 250 | 0.23 | 0 | 50 | 7 | 1 | 31.4234
0.274 | 464.23 | 250 | 0.23 | 0 | 50 | 14 | 1 | 38.0657
0.274 | 464.23 | 250 | 0.23 | 0 | 50 | 28 | 1 | 46.7518
0.274 | 464.23 | 250 | 0.23 | 0 | 50 | 56 | 1 | 50.5839
0.294 | 465.38 | 250.77 | 0.23 | 0 | 50 | 1 | 1 | 17.1168
0.294 | 465.38 | 250.77 | 0.23 | 0 | 50 | 7 | 1 | 36.5328
0.294 | 465.38 | 250.77 | 0.23 | 0 | 50 | 14 | 1 | 48.0292
0.294 | 465.38 | 250.77 | 0.23 | 0 | 50 | 28 | 1 | 56.4599
0.294 | 465.38 | 250.77 | 0.23 | 0 | 50 | 56 | 1 | 62.0803
0.236 | 461.54 | 248.46 | 0.219 | 0 | 50 | 1 | 1 | 7.90123
0.236 | 461.54 | 248.46 | 0.219 | 0 | 50 | 7 | 1 | 19.0123
0.236 | 461.54 | 248.46 | 0.219 | 0 | 50 | 14 | 1 | 25.4321
0.236 | 461.54 | 248.46 | 0.219 | 0 | 50 | 28 | 1 | 33.8272
0.255 | 462.69 | 249.23 | 0.219 | 0 | 50 | 1 | 1 | 13.5802
0.255 | 462.69 | 249.23 | 0.219 | 0 | 50 | 7 | 1 | 26.9136
0.255 | 462.69 | 249.23 | 0.219 | 0 | 50 | 14 | 1 | 38.2716
0.255 | 462.69 | 249.23 | 0.219 | 0 | 50 | 28 | 1 | 45.1852
0.274 | 470 | 253.08 | 0.219 | 0 | 50 | 1 | 1 | 21.4815
0.274 | 470 | 253.08 | 0.219 | 0 | 50 | 7 | 1 | 38.7654
0.274 | 470 | 253.08 | 0.219 | 0 | 50 | 14 | 1 | 46.1728
0.274 | 470 | 253.08 | 0.219 | 0 | 50 | 28 | 1 | 57.284
0.225 | 465 | 250.38 | 0.202 | 0 | 50 | 1 | 1 | 5.87575
0.225 | 465 | 250.38 | 0.202 | 0 | 50 | 7 | 1 | 18.3857
0.225 | 465 | 250.38 | 0.202 | 0 | 50 | 14 | 1 | 25.9865
0.225 | 465 | 250.38 | 0.202 | 0 | 50 | 28 | 1 | 29.6205
0.245 | 471.92 | 254.23 | 0.202 | 0 | 50 | 1 | 1 | 9.9934
0.245 | 471.92 | 254.23 | 0.202 | 0 | 50 | 7 | 1 | 26.8165
0.245 | 471.92 | 254.23 | 0.202 | 0 | 50 | 14 | 1 | 34.6144
0.245 | 471.92 | 254.23 | 0.202 | 0 | 50 | 28 | 1 | 41.1887
0.265 | 479.23 | 258.08 | 0.202 | 0 | 50 | 1 | 1 | 17.2483
0.265 | 479.23 | 258.08 | 0.202 | 0 | 50 | 7 | 1 | 33.4837
0.265 | 479.23 | 258.08 | 0.202 | 0 | 50 | 14 | 1 | 41.4767
0.265 | 479.23 | 258.08 | 0.202 | 0 | 50 | 28 | 1 | 48.6402
0.228 | 455.38 | 245 | 0.231 | 0 | 50 | 1 | 1 | 6.08846
0.228 | 455.38 | 245 | 0.231 | 0 | 50 | 7 | 1 | 16.8283
0.228 | 455.38 | 245 | 0.231 | 0 | 50 | 14 | 1 | 20.9146
0.228 | 455.38 | 245 | 0.231 | 0 | 50 | 28 | 1 | 24.717
0.279 | 470.38 | 253.46 | 0.229 | 0 | 50 | 1 | 1 | 19.2987
0.279 | 470.38 | 253.46 | 0.229 | 0 | 50 | 7 | 1 | 29.2476
0.279 | 470.38 | 253.46 | 0.229 | 0 | 50 | 14 | 1 | 34.5933
0.279 | 470.38 | 253.46 | 0.229 | 0 | 50 | 28 | 1 | 38.7337
0.227 | 389.57 | 292.08 | 0.299 | 0 | 50 | 28 | 1 | 33.8369
0.232 | 389.57 | 292.08 | 0.33 | 0 | 50 | 28 | 1 | 36.1631
0.237 | 389.57 | 292.08 | 0.361 | 0 | 50 | 28 | 1 | 31.0876
0.241 | 389.57 | 292.08 | 0.391 | 0 | 50 | 28 | 1 | 25.8006
0.234 | 345 | 305.89 | 0.299 | 0 | 50 | 28 | 1 | 36.7598
0.24 | 345 | 305.89 | 0.33 | 0 | 50 | 28 | 1 | 38.1285
0.245 | 345 | 305.89 | 0.361 | 0 | 50 | 28 | 1 | 26.2011
0.249 | 345 | 305.89 | 0.391 | 0 | 50 | 28 | 1 | 25.0279
0.238 | 347.14 | 286.98 | 0.299 | 0 | 50 | 28 | 1 | 33.8562
0.243 | 347.14 | 286.98 | 0.33 | 0 | 50 | 28 | 1 | 38.8889
0.248 | 347.14 | 286.98 | 0.361 | 0 | 50 | 28 | 1 | 25.6209
0.253 | 347.14 | 286.98 | 0.391 | 0 | 50 | 28 | 1 | 20.5882
0.26 | 389.57 | 292.08 | 0.299 | 0 | 50 | 28 | 1 | 42.2961
0.264 | 389.57 | 292.08 | 0.33 | 0 | 50 | 28 | 1 | 48.006
0.268 | 389.57 | 292.08 | 0.361 | 0 | 50 | 28 | 1 | 46.7372
0.271 | 389.57 | 292.08 | 0.391 | 0 | 50 | 28 | 1 | 43.3535
0.266 | 345 | 305.89 | 0.299 | 0 | 50 | 28 | 1 | 46.1453
0.27 | 345 | 305.89 | 0.33 | 0 | 50 | 28 | 1 | 51.4246
0.274 | 345 | 305.89 | 0.361 | 0 | 50 | 28 | 1 | 44.581
0.278 | 345 | 305.89 | 0.391 | 0 | 50 | 28 | 1 | 46.5363
0.269 | 347.14 | 286.98 | 0.299 | 0 | 50 | 28 | 1 | 45.7516
0.273 | 347.14 | 286.98 | 0.33 | 0 | 50 | 28 | 1 | 50.7843
0.277 | 347.14 | 286.98 | 0.361 | 0 | 50 | 28 | 1 | 41.8627
0.281 | 347.14 | 286.98 | 0.391 | 0 | 50 | 28 | 1 | 45.7516
0.295 | 389.57 | 292.08 | 0.299 | 0 | 50 | 28 | 1 | 55.4079
0.298 | 389.57 | 292.08 | 0.33 | 0 | 50 | 28 | 1 | 59.6375
0.301 | 389.57 | 292.08 | 0.361 | 0 | 50 | 28 | 1 | 51.6012
0.303 | 389.57 | 292.08 | 0.391 | 0 | 50 | 28 | 1 | 46.5257
0.299 | 345 | 305.89 | 0.299 | 0 | 50 | 28 | 1 | 56.7039
0.303 | 345 | 305.89 | 0.33 | 0 | 50 | 28 | 1 | 60.419
0.306 | 345 | 305.89 | 0.361 | 0 | 50 | 28 | 1 | 46.5363
0.308 | 345 | 305.89 | 0.391 | 0 | 50 | 28 | 1 | 47.514
0.301 | 347.14 | 286.98 | 0.299 | 0 | 50 | 28 | 1 | 48.9542
0.305 | 347.14 | 286.98 | 0.33 | 0 | 50 | 28 | 1 | 58.3333
0.308 | 347.14 | 286.98 | 0.361 | 0 | 50 | 28 | 1 | 48.4967
0.31 | 347.14 | 286.98 | 0.391 | 0 | 50 | 28 | 1 | 47.5817
0.227 | 389.57 | 292.08 | 0.299 | 58800000 | 20 | 28 | 1 | 41.4502
0.232 | 389.57 | 292.08 | 0.33 | 58800000 | 20 | 28 | 1 | 42.5076
0.237 | 389.57 | 292.08 | 0.361 | 58800000 | 20 | 28 | 1 | 33.8369
0.241 | 389.57 | 292.08 | 0.391 | 58800000 | 20 | 28 | 1 | 28.5498
0.234 | 345 | 305.89 | 0.299 | 58800000 | 20 | 28 | 1 | 40.4749
0.24 | 345 | 305.89 | 0.33 | 58800000 | 20 | 28 | 1 | 43.6034
0.245 | 345 | 305.89 | 0.361 | 58800000 | 20 | 28 | 1 | 31.0894
0.249 | 345 | 305.89 | 0.391 | 58800000 | 20 | 28 | 1 | 26.7877
0.238 | 347.14 | 286.98 | 0.299 | 58800000 | 20 | 28 | 1 | 38.6601
0.243 | 347.14 | 286.98 | 0.33 | 58800000 | 20 | 28 | 1 | 44.3791
0.248 | 347.14 | 286.98 | 0.361 | 58800000 | 20 | 28 | 1 | 35.2288
0.253 | 347.14 | 286.98 | 0.391 | 58800000 | 20 | 28 | 1 | 29.5098
0.26 | 389.57 | 292.08 | 0.299 | 58800000 | 20 | 28 | 1 | 55.6193
0.264 | 389.57 | 292.08 | 0.33 | 58800000 | 20 | 28 | 1 | 57.3112
0.268 | 389.57 | 292.08 | 0.361 | 58800000 | 20 | 28 | 1 | 53.2931
0.271 | 389.57 | 292.08 | 0.391 | 58800000 | 20 | 28 | 1 | 51.1782
0.266 | 345 | 305.89 | 0.299 | 58800000 | 20 | 28 | 1 | 58.8547
0.27 | 345 | 305.89 | 0.33 | 58800000 | 20 | 28 | 1 | 62.1788
0.274 | 345 | 305.89 | 0.361 | 58800000 | 20 | 28 | 1 | 58.8547
0.278 | 345 | 305.89 | 0.391 | 58800000 | 20 | 28 | 1 | 56.7039
0.269 | 347.14 | 286.98 | 0.299 | 58800000 | 20 | 28 | 1 | 56.732
0.273 | 347.14 | 286.98 | 0.33 | 58800000 | 20 | 28 | 1 | 61.5359
0.277 | 347.14 | 286.98 | 0.361 | 58800000 | 20 | 28 | 1 | 54.2157
0.281 | 347.14 | 286.98 | 0.391 | 58800000 | 20 | 28 | 1 | 49.8693
0.295 | 389.57 | 292.08 | 0.299 | 58800000 | 20 | 28 | 1 | 61.9637
0.298 | 389.57 | 292.08 | 0.33 | 58800000 | 20 | 28 | 1 | 65.3474
0.301 | 389.57 | 292.08 | 0.361 | 58800000 | 20 | 28 | 1 | 53.5045
0.303 | 389.57 | 292.08 | 0.391 | 58800000 | 20 | 28 | 1 | 52.4471
0.299 | 345 | 305.89 | 0.299 | 58800000 | 20 | 28 | 1 | 56.7039
0.303 | 345 | 305.89 | 0.33 | 58800000 | 20 | 28 | 1 | 63.5475
0.306 | 345 | 305.89 | 0.361 | 58800000 | 20 | 28 | 1 | 52.0112
0.308 | 345 | 305.89 | 0.391 | 58800000 | 20 | 28 | 1 | 51.0335
0.301 | 347.14 | 286.98 | 0.299 | 58800000 | 20 | 28 | 1 | 54.902
0.305 | 347.14 | 286.98 | 0.33 | 58800000 | 20 | 28 | 1 | 61.9935
0.308 | 347.14 | 286.98 | 0.361 | 58800000 | 20 | 28 | 1 | 54.2157
0.31 | 347.14 | 286.98 | 0.391 | 58800000 | 20 | 28 | 1 | 53.7582
0.227 | 389.59 | 292.06 | 0.299 | 0 | 50 | 28 | 1 | 33.83
0.228 | 386.27 | 292.77 | 0.299 | 0 | 50 | 28 | 1 | 34.31
0.229 | 382.31 | 292.96 | 0.299 | 0 | 50 | 28 | 1 | 34.79
0.231 | 377.7 | 292.62 | 0.299 | 0 | 50 | 28 | 1 | 35.27
0.232 | 372.52 | 291.68 | 0.299 | 0 | 50 | 28 | 1 | 35.76
0.233 | 366.66 | 290.25 | 0.299 | 0 | 50 | 28 | 1 | 36.24
0.234 | 361.05 | 288.93 | 0.299 | 0 | 50 | 28 | 1 | 36.69
0.236 | 345.7 | 300.01 | 0.299 | 0 | 50 | 28 | 1 | 35.7
0.237 | 346.24 | 293.34 | 0.299 | 0 | 50 | 28 | 1 | 34.89
0.238 | 347.13 | 287 | 0.299 | 0 | 50 | 28 | 1 | 33.81
0.26 | 389.59 | 292.06 | 0.299 | 0 | 50 | 28 | 1 | 42.32
0.261 | 386.27 | 292.77 | 0.299 | 0 | 50 | 28 | 1 | 42.95
0.262 | 382.31 | 292.96 | 0.299 | 0 | 50 | 28 | 1 | 43.58
0.263 | 377.7 | 292.62 | 0.299 | 0 | 50 | 28 | 1 | 44.21
0.264 | 372.52 | 291.68 | 0.299 | 0 | 50 | 28 | 1 | 44.85
0.265 | 366.66 | 290.25 | 0.299 | 0 | 50 | 28 | 1 | 45.48
0.266 | 361.05 | 288.93 | 0.299 | 0 | 50 | 28 | 1 | 46.08
0.267 | 345.7 | 300.01 | 0.299 | 0 | 50 | 28 | 1 | 46.01
0.268 | 346.24 | 293.34 | 0.299 | 0 | 50 | 28 | 1 | 45.96
0.269 | 347.13 | 287 | 0.299 | 0 | 50 | 28 | 1 | 45.88
0.295 | 389.59 | 292.06 | 0.299 | 0 | 50 | 28 | 1 | 55.37
0.296 | 386.27 | 292.77 | 0.299 | 0 | 50 | 28 | 1 | 55.62
0.296 | 382.31 | 292.96 | 0.299 | 0 | 50 | 28 | 1 | 55.85
0.297 | 377.7 | 292.62 | 0.299 | 0 | 50 | 28 | 1 | 56.11
0.298 | 372.52 | 291.68 | 0.299 | 0 | 50 | 28 | 1 | 56.36
0.299 | 366.66 | 290.25 | 0.299 | 0 | 50 | 28 | 1 | 56.62
0.299 | 361.05 | 288.93 | 0.299 | 0 | 50 | 28 | 1 | 56.86
0.3 | 345.7 | 300.01 | 0.299 | 0 | 50 | 28 | 1 | 54.14
0.301 | 346.24 | 293.34 | 0.299 | 0 | 50 | 28 | 1 | 51.9
0.301 | 347.13 | 287 | 0.299 | 0 | 50 | 28 | 1 | 48.91
0.232 | 389.59 | 292.06 | 0.33 | 0 | 50 | 28 | 1 | 36.19
0.233 | 386.27 | 292.77 | 0.33 | 0 | 50 | 28 | 1 | 36.52
0.235 | 382.31 | 292.96 | 0.33 | 0 | 50 | 28 | 1 | 36.85
0.236 | 377.7 | 292.62 | 0.33 | 0 | 50 | 28 | 1 | 37.18
0.237 | 372.52 | 291.68 | 0.33 | 0 | 50 | 28 | 1 | 37.52
0.238 | 366.66 | 290.25 | 0.33 | 0 | 50 | 28 | 1 | 37.85
0.24 | 361.05 | 288.93 | 0.33 | 0 | 50 | 28 | 1 | 38.16
0.241 | 345.7 | 300.01 | 0.33 | 0 | 50 | 28 | 1 | 38.43
0.242 | 346.24 | 293.34 | 0.33 | 0 | 50 | 28 | 1 | 38.66
0.243 | 347.13 | 287 | 0.33 | 0 | 50 | 28 | 1 | 38.96
0.264 | 389.59 | 292.06 | 0.33 | 0 | 50 | 28 | 1 | 47.92
0.265 | 386.27 | 292.77 | 0.33 | 0 | 50 | 28 | 1 | 48.47
0.266 | 382.31 | 292.96 | 0.33 | 0 | 50 | 28 | 1 | 47.91
0.267 | 377.7 | 292.62 | 0.33 | 0 | 50 | 28 | 1 | 48.75
0.268 | 372.52 | 291.68 | 0.33 | 0 | 50 | 28 | 1 | 49.59
0.269 | 366.66 | 290.25 | 0.33 | 0 | 50 | 28 | 1 | 50.43
0.27 | 361.05 | 288.93 | 0.33 | 0 | 50 | 28 | 1 | 51.22
0.271 | 345.7 | 300.01 | 0.33 | 0 | 50 | 28 | 1 | 51.04
0.272 | 346.24 | 293.34 | 0.33 | 0 | 50 | 28 | 1 | 50.89
0.273 | 347.13 | 287 | 0.33 | 0 | 50 | 28 | 1 | 50.69
0.298 | 389.59 | 292.06 | 0.33 | 0 | 50 | 28 | 1 | 59.79
0.299 | 386.27 | 292.77 | 0.33 | 0 | 50 | 28 | 1 | 59.88
0.3 | 382.31 | 292.96 | 0.33 | 0 | 50 | 28 | 1 | 59.98
0.3 | 377.7 | 292.62 | 0.33 | 0 | 50 | 28 | 1 | 60.08
0.301 | 372.52 | 291.68 | 0.33 | 0 | 50 | 28 | 1 | 60.18
0.302 | 366.66 | 290.25 | 0.33 | 0 | 50 | 28 | 1 | 60.28
0.303 | 361.05 | 288.93 | 0.33 | 0 | 50 | 28 | 1 | 60.38
0.303 | 345.7 | 300.01 | 0.33 | 0 | 50 | 28 | 1 | 59.75
0.304 | 346.24 | 293.34 | 0.33 | 0 | 50 | 28 | 1 | 59.23
0.305 | 347.13 | 287 | 0.33 | 0 | 50 | 28 | 1 | 58.53
0.237 | 389.59 | 292.06 | 0.361 | 0 | 50 | 28 | 1 | 31.11
0.238 | 386.27 | 292.77 | 0.361 | 0 | 50 | 28 | 1 | 30.27
0.239 | 382.31 | 292.96 | 0.361 | 0 | 50 | 28 | 1 | 29.43
0.241 | 377.7 | 292.62 | 0.361 | 0 | 50 | 28 | 1 | 28.6
0.242 | 372.52 | 291.68 | 0.361 | 0 | 50 | 28 | 1 | 27.77
0.243 | 366.66 | 290.25 | 0.361 | 0 | 50 | 28 | 1 | 26.95
0.245 | 361.05 | 288.93 | 0.361 | 0 | 50 | 28 | 1 | 26.17
0.246 | 345.7 | 300.01 | 0.361 | 0 | 50 | 28 | 1 | 26.01
0.247 | 346.24 | 293.34 | 0.361 | 0 | 50 | 28 | 1 | 25.88
0.248 | 347.13 | 287 | 0.361 | 0 | 50 | 28 | 1 | 25.71
0.268 | 389.59 | 292.06 | 0.361 | 0 | 50 | 28 | 1 | 46.87
0.269 | 386.27 | 292.77 | 0.361 | 0 | 50 | 28 | 1 | 46.49
0.27 | 382.31 | 292.96 | 0.361 | 0 | 50 | 28 | 1 | 46.12
0.271 | 377.7 | 292.62 | 0.361 | 0 | 50 | 28 | 1 | 45.75
0.272 | 372.52 | 291.68 | 0.361 | 0 | 50 | 28 | 1 | 45.38
0.273 | 366.66 | 290.25 | 0.361 | 0 | 50 | 28 | 1 | 45.02
0.274 | 361.05 | 288.93 | 0.361 | 0 | 50 | 28 | 1 | 44.67
0.275 | 345.7 | 300.01 | 0.361 | 0 | 50 | 28 | 1 | 43.71
0.276 | 346.24 | 293.34 | 0.361 | 0 | 50 | 28 | 1 | 42.91
0.277 | 347.13 | 287 | 0.361 | 0 | 50 | 28 | 1 | 41.85
0.301 | 389.59 | 292.06 | 0.361 | 0 | 50 | 28 | 1 | 51.61
0.302 | 386.27 | 292.77 | 0.361 | 0 | 50 | 28 | 1 | 50.73
0.302 | 382.31 | 292.96 | 0.361 | 0 | 50 | 28 | 1 | 49.86
0.303 | 377.7 | 292.62 | 0.361 | 0 | 50 | 28 | 1 | 49
0.304 | 372.52 | 291.68 | 0.361 | 0 | 50 | 28 | 1 | 48.14
0.305 | 366.66 | 290.25 | 0.361 | 0 | 50 | 28 | 1 | 47.28
0.306 | 361.05 | 288.93 | 0.361 | 0 | 50 | 28 | 1 | 46.48
0.306 | 345.7 | 300.01 | 0.361 | 0 | 50 | 28 | 1 | 47.15
0.307 | 346.24 | 293.34 | 0.361 | 0 | 50 | 28 | 1 | 47.71
0.308 | 347.13 | 287 | 0.361 | 0 | 50 | 28 | 1 | 48.45
0.241 | 389.59 | 292.06 | 0.391 | 0 | 50 | 28 | 1 | 25.71
0.243 | 386.27 | 292.77 | 0.391 | 0 | 50 | 28 | 1 | 25.6
0.244 | 382.31 | 292.96 | 0.391 | 0 | 50 | 28 | 1 | 25.5
0.245 | 377.7 | 292.62 | 0.391 | 0 | 50 | 28 | 1 | 25.4
0.247 | 372.52 | 291.68 | 0.391 | 0 | 50 | 28 | 1 | 25.3
0.248 | 366.66 | 290.25 | 0.391 | 0 | 50 | 28 | 1 | 25.2
0.249 | 361.05 | 288.93 | 0.391 | 0 | 50 | 28 | 1 | 25.11
0.251 | 345.7 | 300.01 | 0.391 | 0 | 50 | 28 | 1 | 23.62
0.252 | 346.24 | 293.34 | 0.391 | 0 | 50 | 28 | 1 | 22.4
0.253 | 347.13 | 287 | 0.391 | 0 | 50 | 28 | 1 | 20.76
0.271 | 389.59 | 292.06 | 0.391 | 0 | 50 | 28 | 1 | 43.38
0.273 | 386.27 | 292.77 | 0.391 | 0 | 50 | 28 | 1 | 46.2
0.274 | 382.31 | 292.96 | 0.391 | 0 | 50 | 28 | 1 | 46.27
0.275 | 377.7 | 292.62 | 0.391 | 0 | 50 | 28 | 1 | 46.35
0.276 | 372.52 | 291.68 | 0.391 | 0 | 50 | 28 | 1 | 46.42
0.277 | 366.66 | 290.25 | 0.391 | 0 | 50 | 28 | 1 | 46.5
0.278 | 361.05 | 288.93 | 0.391 | 0 | 50 | 28 | 1 | 46.57
0.279 | 345.7 | 300.01 | 0.391 | 0 | 50 | 28 | 1 | 46.27
0.28 | 346.24 | 293.34 | 0.391 | 0 | 50 | 28 | 1 | 46.01
0.281 | 347.13 | 287 | 0.391 | 0 | 50 | 28 | 1 | 45.68
0.303 | 389.59 | 292.06 | 0.391 | 0 | 50 | 28 | 1 | 46.68
0.304 | 386.27 | 292.77 | 0.391 | 0 | 50 | 28 | 1 | 46.84
0.305 | 382.31 | 292.96 | 0.391 | 0 | 50 | 28 | 1 | 46.98
0.306 | 377.7 | 292.62 | 0.391 | 0 | 50 | 28 | 1 | 47.13
0.307 | 372.52 | 291.68 | 0.391 | 0 | 50 | 28 | 1 | 47.28
0.308 | 366.66 | 290.25 | 0.391 | 0 | 50 | 28 | 1 | 47.43
0.308 | 361.05 | 288.93 | 0.391 | 0 | 50 | 28 | 1 | 47.57
0.309 | 345.7 | 300.01 | 0.391 | 0 | 50 | 28 | 1 | 47.59
0.31 | 346.24 | 293.34 | 0.391 | 0 | 50 | 28 | 1 | 47.61
0.31 | 347.13 | 287 | 0.391 | 0 | 50 | 28 | 1 | 47.64
0.226 | 347.5 | 290.57 | 0.368 | 58800000 | 20 | 1 | 1 | 26.22
0.226 | 347.5 | 290.57 | 0.368 | 58800000 | 20 | 3 | 1 | 27.94
0.226 | 347.5 | 290.57 | 0.368 | 58800000 | 20 | 7 | 1 | 30
0.226 | 347.5 | 290.57 | 0.368 | 58800000 | 20 | 28 | 1 | 33.68
0.227 | 386.07 | 292.98 | 0.368 | 0 | 50 | 1 | 1 | 19.24
0.227 | 386.07 | 292.98 | 0.368 | 0 | 50 | 3 | 1 | 20.83
0.227 | 386.07 | 292.98 | 0.368 | 0 | 50 | 7 | 1 | 23.66
0.227 | 386.07 | 292.98 | 0.368 | 0 | 50 | 28 | 1 | 31.44
0.259 | 347.5 | 290.57 | 0.368 | 58800000 | 20 | 1 | 1 | 32.16
0.259 | 347.5 | 290.57 | 0.368 | 58800000 | 20 | 3 | 1 | 38.89
0.259 | 347.5 | 290.57 | 0.368 | 58800000 | 20 | 7 | 1 | 46.01
0.259 | 347.5 | 290.57 | 0.368 | 58800000 | 20 | 28 | 1 | 51.53
0.266 | 372.28 | 291.92 | 0.399 | 0 | 50 | 1 | 1 | 23.39
0.266 | 372.28 | 291.92 | 0.399 | 0 | 50 | 3 | 1 | 27.29
0.266 | 372.28 | 291.92 | 0.399 | 0 | 50 | 7 | 1 | 34.53
0.266 | 372.28 | 291.92 | 0.399 | 0 | 50 | 28 | 1 | 44.89
0.295 | 386.07 | 292.98 | 0.368 | 58800000 | 20 | 1 | 1 | 40.93
0.295 | 386.07 | 292.98 | 0.368 | 58800000 | 20 | 3 | 1 | 44.22
0.295 | 386.07 | 292.98 | 0.368 | 58800000 | 20 | 7 | 1 | 55.24
0.295 | 386.07 | 292.98 | 0.368 | 58800000 | 20 | 28 | 1 | 62.25
0.297 | 345.04 | 300.71 | 0.337 | 0 | 50 | 1 | 1 | 33.02
0.297 | 345.04 | 300.71 | 0.337 | 0 | 50 | 3 | 1 | 38.36
0.297 | 345.04 | 300.71 | 0.337 | 0 | 50 | 7 | 1 | 48.25
0.297 | 345.04 | 300.71 | 0.337 | 0 | 50 | 28 | 1 | 57.84
0.619 | 441.54 | 252.73 | 0.513 | 92400000 | 20 | 3 | 2 | 54.1104
0.619 | 441.54 | 252.73 | 0.513 | 92400000 | 20 | 7 | 2 | 57.6687
0.619 | 441.54 | 252.73 | 0.513 | 92400000 | 20 | 28 | 2 | 60.1227
0.619 | 441.54 | 252.73 | 0.513 | 92400000 | 20 | 90 | 2 | 63.0675
0.588 | 441.54 | 252.73 | 0.513 | 92400000 | 20 | 3 | 2 | 55.092
0.588 | 441.54 | 252.73 | 0.513 | 92400000 | 20 | 7 | 2 | 58.2822
0.588 | 441.54 | 252.73 | 0.513 | 92400000 | 20 | 28 | 2 | 61.1043
0.588 | 441.54 | 252.73 | 0.513 | 92400000 | 20 | 90 | 2 | 65.1534
0.559 | 441.54 | 252.73 | 0.513 | 92400000 | 20 | 3 | 2 | 57.3006
0.559 | 441.54 | 252.73 | 0.513 | 92400000 | 20 | 7 | 2 | 59.2638
0.559 | 441.54 | 252.73 | 0.513 | 92400000 | 20 | 28 | 2 | 63.8037
0.559 | 441.54 | 252.73 | 0.513 | 92400000 | 20 | 90 | 2 | 67.1166
0.53 | 441.54 | 252.73 | 0.513 | 92400000 | 20 | 3 | 2 | 59.7546
0.53 | 441.54 | 252.73 | 0.513 | 92400000 | 20 | 7 | 2 | 62.2086
0.53 | 441.54 | 252.73 | 0.513 | 92400000 | 20 | 28 | 2 | 67.2393
0.53 | 441.54 | 252.73 | 0.513 | 92400000 | 20 | 90 | 2 | 69.3252
0.502 | 441.54 | 252.73 | 0.513 | 92400000 | 20 | 3 | 2 | 53.2515
0.502 | 441.54 | 252.73 | 0.513 | 92400000 | 20 | 7 | 2 | 55.2147
0.502 | 441.54 | 252.73 | 0.513 | 92400000 | 20 | 28 | 2 | 58.1595
0.502 | 441.54 | 252.73 | 0.513 | 92400000 | 20 | 90 | 2 | 63.0675
0.476 | 441.54 | 252.73 | 0.513 | 92400000 | 20 | 3 | 2 | 51.1656
0.476 | 441.54 | 252.73 | 0.513 | 92400000 | 20 | 7 | 2 | 52.3926
0.476 | 441.54 | 252.73 | 0.513 | 92400000 | 20 | 28 | 2 | 54.7239
0.476 | 441.54 | 252.73 | 0.513 | 92400000 | 20 | 90 | 2 | 56.5644
0.45 | 441.54 | 252.73 | 0.513 | 92400000 | 20 | 3 | 2 | 48.4663
0.45 | 441.54 | 252.73 | 0.513 | 92400000 | 20 | 7 | 2 | 49.816
0.45 | 441.54 | 252.73 | 0.513 | 92400000 | 20 | 28 | 2 | 51.1656
0.45 | 441.54 | 252.73 | 0.513 | 92400000 | 20 | 90 | 2 | 53.1288
0.471 | 207.04 | 310.57 | 0.614 | 0 | 50 | 7 | 1 | 10.4902
0.471 | 207.04 | 310.57 | 0.614 | 0 | 50 | 28 | 1 | 12.4762
0.471 | 207.04 | 310.57 | 0.614 | 0 | 50 | 56 | 1 | 13.5115
0.471 | 207.04 | 310.57 | 0.614 | 0 | 50 | 90 | 1 | 14.0101
0.472 | 206.22 | 309.35 | 0.619 | 0 | 50 | 7 | 1 | 10.9569
0.472 | 206.22 | 309.35 | 0.619 | 0 | 50 | 28 | 1 | 11.4552
0.472 | 206.22 | 309.35 | 0.619 | 0 | 50 | 56 | 1 | 11.9541
0.472 | 206.22 | 309.35 | 0.619 | 0 | 50 | 90 | 1 | 12.4524
0.472 | 205.62 | 308.39 | 0.622 | 0 | 50 | 7 | 1 | 10.0192
0.472 | 205.62 | 308.39 | 0.622 | 0 | 50 | 28 | 1 | 11.0138
0.472 | 205.62 | 308.39 | 0.622 | 0 | 50 | 56 | 1 | 10.9747
0.472 | 205.62 | 308.39 | 0.622 | 0 | 50 | 90 | 1 | 11.9685
0.473 | 205.13 | 307.7 | 0.625 | 0 | 50 | 7 | 1 | 9.03953
0.473 | 205.13 | 307.7 | 0.625 | 0 | 50 | 28 | 1 | 9.53802
0.473 | 205.13 | 307.7 | 0.625 | 0 | 50 | 56 | 1 | 9.9951
0.473 | 205.13 | 307.7 | 0.625 | 0 | 50 | 90 | 1 | 11.031
0.473 | 204.72 | 307.09 | 0.627 | 0 | 50 | 7 | 1 | 7.97818
0.473 | 204.72 | 307.09 | 0.627 | 0 | 50 | 28 | 1 | 8.47597
0.473 | 204.72 | 307.09 | 0.627 | 0 | 50 | 56 | 1 | 10.0491
0.473 | 204.72 | 307.09 | 0.627 | 0 | 50 | 90 | 1 | 10.5058
0.473 | 204.42 | 306.63 | 0.629 | 0 | 50 | 7 | 1 | 7.53562
0.473 | 204.42 | 306.63 | 0.629 | 0 | 50 | 28 | 1 | 8.03376
0.473 | 204.42 | 306.63 | 0.629 | 0 | 50 | 56 | 1 | 9.56522
0.473 | 204.42 | 306.63 | 0.629 | 0 | 50 | 90 | 1 | 10.022
0.471 | 204.42 | 306.63 | 0.619 | 0 | 50 | 7 | 1 | 23.9905
0.471 | 204.42 | 306.63 | 0.619 | 0 | 50 | 28 | 1 | 25.9967
0.471 | 204.42 | 306.63 | 0.619 | 0 | 50 | 56 | 1 | 27.4614
0.471 | 204.42 | 306.63 | 0.619 | 0 | 50 | 90 | 1 | 28.4623
0.472 | 203.97 | 305.98 | 0.623 | 0 | 50 | 7 | 1 | 22.4234
0.472 | 203.97 | 305.98 | 0.623 | 0 | 50 | 28 | 1 | 26.4399
0.472 | 203.97 | 305.98 | 0.623 | 0 | 50 | 56 | 1 | 26.8994
0.472 | 203.97 | 305.98 | 0.623 | 0 | 50 | 90 | 1 | 27.8234
0.472 | 203.63 | 301.61 | 0.626 | 0 | 50 | 7 | 1 | 18.3819
0.472 | 203.63 | 301.61 | 0.626 | 0 | 50 | 28 | 1 | 23.8675
0.472 | 203.63 | 301.61 | 0.626 | 0 | 50 | 56 | 1 | 24.4048
0.472 | 203.63 | 301.61 | 0.626 | 0 | 50 | 90 | 1 | 25.8698
0.473 | 203.37 | 305.06 | 0.628 | 0 | 50 | 7 | 1 | 17.3565
0.473 | 203.37 | 305.06 | 0.628 | 0 | 50 | 28 | 1 | 20.909
0.473 | 203.37 | 305.06 | 0.628 | 0 | 50 | 56 | 1 | 22.838
0.473 | 203.37 | 305.06 | 0.628 | 0 | 50 | 90 | 1 | 24.303
0.473 | 203.15 | 304.75 | 0.63 | 0 | 50 | 7 | 1 | 13.8567
0.473 | 203.15 | 304.75 | 0.63 | 0 | 50 | 28 | 1 | 16.8676
0.473 | 203.15 | 304.75 | 0.63 | 0 | 50 | 56 | 1 | 18.3332
0.473 | 203.15 | 304.75 | 0.63 | 0 | 50 | 90 | 1 | 21.2673
0.473 | 203 | 304.48 | 0.631 | 0 | 50 | 7 | 1 | 12.4445
0.473 | 203 | 304.48 | 0.631 | 0 | 50 | 28 | 1 | 12.9032
0.473 | 203 | 304.48 | 0.631 | 0 | 50 | 56 | 1 | 13.8277
0.473 | 203 | 304.48 | 0.631 | 0 | 50 | 90 | 1 | 16.2977
0.471 | 202.13 | 303.22 | 0.621 | 0 | 50 | 7 | 1 | 34.9184
0.471 | 202.13 | 303.22 | 0.621 | 0 | 50 | 28 | 1 | 38.5173
0.471 | 202.13 | 303.22 | 0.621 | 0 | 50 | 56 | 1 | 40.4955
0.471 | 202.13 | 303.22 | 0.621 | 0 | 50 | 90 | 1 | 40.9702
0.472 | 202.02 | 303.03 | 0.624 | 0 | 50 | 7 | 1 | 31.8475
0.472 | 202.02 | 303.03 | 0.624 | 0 | 50 | 28 | 1 | 36.9526
0.472 | 202.02 | 303.03 | 0.624 | 0 | 50 | 56 | 1 | 38.9304
0.472 | 202.02 | 303.03 | 0.624 | 0 | 50 | 90 | 1 | 40.561
0.472 | 201.91 | 302.87 | 0.627 | 0 | 50 | 7 | 1 | 30.3997
0.472 | 201.91 | 302.87 | 0.627 | 0 | 50 | 28 | 1 | 35.5006
0.472 | 201.91 | 302.87 | 0.627 | 0 | 50 | 56 | 1 | 35.9753
0.472 | 201.91 | 302.87 | 0.627 | 0 | 50 | 90 | 1 | 38.6472
0.473 | 201.84 | 302.8 | 0.629 | 0 | 50 | 7 | 1 | 28.5989
0.473 | 201.84 | 302.8 | 0.629 | 0 | 50 | 28 | 1 | 33.5856
0.473 | 201.84 | 302.8 | 0.629 | 0 | 50 | 56 | 1 | 35.565
0.473 | 201.84 | 302.8 | 0.629 | 0 | 50 | 90 | 1 | 36.0389
0.473 | 201.8 | 302.68 | 0.631 | 0 | 50 | 7 | 1 | 23.5612
0.473 | 201.8 | 302.68 | 0.631 | 0 | 50 | 28 | 1 | 28.2022
0.473 | 201.8 | 302.68 | 0.631 | 0 | 50 | 56 | 1 | 31.221
0.473 | 201.8 | 302.68 | 0.631 | 0 | 50 | 90 | 1 | 32.7358
0.473 | 201.76 | 302.61 | 0.612 | 0 | 50 | 7 | 1 | 22.2257
0.473 | 201.76 | 302.61 | 0.612 | 0 | 50 | 28 | 1 | 26.2869
0.473 | 201.76 | 302.61 | 0.612 | 0 | 50 | 56 | 1 | 27.8033
0.473 | 201.76 | 302.61 | 0.612 | 0 | 50 | 90 | 1 | 21.7961
0.471 | 200.15 | 300.19 | 0.621 | 0 | 50 | 7 | 1 | 45.2459
0.471 | 200.15 | 300.19 | 0.621 | 0 | 50 | 28 | 1 | 49.8769
0.471 | 200.15 | 300.19 | 0.621 | 0 | 50 | 56 | 1 | 51.7408
0.471 | 200.15 | 300.19 | 0.621 | 0 | 50 | 90 | 1 | 53.2922
0.472 | 200.3 | 300.46 | 0.625 | 0 | 50 | 7 | 1 | 42.7086
0.472 | 200.3 | 300.46 | 0.625 | 0 | 50 | 28 | 1 | 47.3402
0.472 | 200.3 | 300.46 | 0.625 | 0 | 50 | 56 | 1 | 48.8926
0.472 | 200.3 | 300.46 | 0.625 | 0 | 50 | 90 | 1 | 49.2176
0.472 | 200.41 | 300.61 | 0.627 | 0 | 50 | 7 | 1 | 38.0186
0.472 | 200.41 | 300.61 | 0.627 | 0 | 50 | 28 | 1 | 44.8013
0.472 | 200.41 | 300.61 | 0.627 | 0 | 50 | 56 | 1 | 47.8911
0.472 | 200.41 | 300.61 | 0.627 | 0 | 50 | 90 | 1 | 48.8347
0.473 | 200.52 | 300.77 | 0.629 | 0 | 50 | 7 | 1 | 35.6341
0.473 | 200.52 | 300.77 | 0.629 | 0 | 50 | 28 | 1 | 43.6449
0.473 | 200.52 | 300.77 | 0.629 | 0 | 50 | 56 | 1 | 44.8929
0.473 | 200.52 | 300.77 | 0.629 | 0 | 50 | 90 | 1 | 46.1388
0.473 | 200.6 | 300.88 | 0.631 | 0 | 50 | 7 | 1 | 33.7096
0.473 | 200.6 | 300.88 | 0.631 | 0 | 50 | 28 | 1 | 40.4923
0.473 | 200.6 | 300.88 | 0.631 | 0 | 50 | 56 | 1 | 44.0485
0.473 | 200.6 | 300.88 | 0.631 | 0 | 50 | 90 | 1 | 45.5994
0.473 | 200.64 | 301 | 0.632 | 0 | 50 | 7 | 1 | 34.7065
0.473 | 200.64 | 301 | 0.632 | 0 | 50 | 28 | 1 | 39.1869
0.473 | 200.64 | 301 | 0.632 | 0 | 50 | 56 | 1 | 43.8168
0.473 | 200.64 | 301 | 0.632 | 0 | 50 | 90 | 1 | 44.2929
0.471 | 198.35 | 297.55 | 0.619 | 0 | 50 | 7 | 1 | 55.3153
0.471 | 198.35 | 297.55 | 0.619 | 0 | 50 | 28 | 1 | 57.8378
0.471 | 198.35 | 297.55 | 0.619 | 0 | 50 | 56 | 1 | 60.3604
0.471 | 198.35 | 297.55 | 0.619 | 0 | 50 | 90 | 1 | 60.7207
0.472 | 198.76 | 298.16 | 0.623 | 0 | 50 | 7 | 1 | 53.8739
0.472 | 198.76 | 298.16 | 0.623 | 0 | 50 | 28 | 1 | 56.2162
0.472 | 198.76 | 298.16 | 0.623 | 0 | 50 | 56 | 1 | 56.9369
0.472 | 198.76 | 298.16 | 0.623 | 0 | 50 | 90 | 1 | 57.8378
0.472 | 199.1 | 298.62 | 0.626 | 0 | 50 | 7 | 1 | 49.3694
0.472 | 199.1 | 298.62 | 0.626 | 0 | 50 | 28 | 1 | 54.2342
0.472 | 199.1 | 298.62 | 0.626 | 0 | 50 | 56 | 1 | 52.973
0.472 | 199.1 | 298.62 | 0.626 | 0 | 50 | 90 | 1 | 53.3333
0.473 | 199.33 | 299 | 0.628 | 0 | 50 | 7 | 1 | 47.027
0.473 | 199.33 | 299 | 0.628 | 0 | 50 | 28 | 1 | 52.4324
0.473 | 199.33 | 299 | 0.628 | 0 | 50 | 56 | 1 | 52.973
0.473 | 199.33 | 299 | 0.628 | 0 | 50 | 90 | 1 | 52.973
0.473 | 199.51 | 299.27 | 0.63 | 0 | 50 | 7 | 1 | 46.4865
0.473 | 199.51 | 299.27 | 0.63 | 0 | 50 | 28 | 1 | 52.7928
0.473 | 199.51 | 299.27 | 0.63 | 0 | 50 | 56 | 1 | 55.8559
0.473 | 199.51 | 299.27 | 0.63 | 0 | 50 | 90 | 1 | 58.018
0.473 | 199.7 | 299.54 | 0.632 | 0 | 50 | 7 | 1 | 42.3423
0.473 | 199.7 | 299.54 | 0.632 | 0 | 50 | 28 | 1 | 47.7477
0.473 | 199.7 | 299.54 | 0.632 | 0 | 50 | 56 | 1 | 52.4324
0.473 | 199.7 | 299.54 | 0.632 | 0 | 50 | 90 | 1 | 53.5135
0.471 | 196.78 | 295.17 | 0.617 | 0 | 50 | 7 | 1 | 56.3916
0.471 | 196.78 | 295.17 | 0.617 | 0 | 50 | 28 | 1 | 59.1157
0.471 | 196.78 | 295.17 | 0.617 | 0 | 50 | 56 | 1 | 59.8523
0.471 | 196.78 | 295.17 | 0.617 | 0 | 50 | 90 | 1 | 62.5768
0.472 | 197.42 | 296.13 | 0.621 | 0 | 50 | 7 | 1 | 55.903
0.472 | 197.42 | 296.13 | 0.621 | 0 | 50 | 28 | 1 | 57.9035
0.472 | 197.42 | 296.13 | 0.621 | 0 | 50 | 56 | 1 | 60.6322
0.472 | 197.42 | 296.13 | 0.621 | 0 | 50 | 90 | 1 | 61.0026
0.472 | 197.9 | 296.86 | 0.624 | 0 | 50 | 7 | 1 | 50.5275
0.472 | 197.9 | 296.86 | 0.624 | 0 | 50 | 28 | 1 | 57.597
0.472 | 197.9 | 296.86 | 0.624 | 0 | 50 | 56 | 1 | 57.9705
0.472 | 197.9 | 296.86 | 0.624 | 0 | 50 | 90 | 1 | 57.9805
0.473 | 198.28 | 297.39 | 0.627 | 0 | 50 | 7 | 1 | 50.2199
0.473 | 198.28 | 297.39 | 0.627 | 0 | 50 | 28 | 1 | 56.205
0.473 | 198.28 | 297.39 | 0.627 | 0 | 50 | 56 | 1 | 57.4815
0.473 | 198.28 | 297.39 | 0.627 | 0 | 50 | 90 | 1 | 58.0341
0.473 | 198.58 | 297.85 | 0.629 | 0 | 50 | 7 | 1 | 45.5699
0.473 | 198.58 | 297.85 | 0.629 | 0 | 50 | 28 | 1 | 54.9901
0.473 | 198.58 | 297.85 | 0.629 | 0 | 50 | 56 | 1 | 58.0766
0.473 | 198.58 | 297.85 | 0.629 | 0 | 50 | 90 | 1 | 59.174
0.473 | 198.8 | 298.24 | 0.63 | 0 | 50 | 7 | 1 | 43.0876
0.473 | 198.8 | 298.24 | 0.63 | 0 | 50 | 28 | 1 | 49.2549
0.473 | 198.8 | 298.24 | 0.63 | 0 | 50 | 56 | 1 | 53.6076
0.473 | 198.8 | 298.24 | 0.63 | 0 | 50 | 90 | 1 | 56.1507
0.62 | 390.91 | 259.62 | 0.295 | 0 | 50 | 7 | 1 | 30.33
0.62 | 390.91 | 259.62 | 0.295 | 0 | 50 | 28 | 1 | 43.17
0.539 | 390.91 | 259.62 | 0.295 | 0 | 50 | 7 | 1 | 26.25
0.539 | 390.91 | 259.62 | 0.295 | 0 | 50 | 28 | 1 | 40.13
0.467 | 390.91 | 259.62 | 0.295 | 0 | 50 | 7 | 1 | 23.09
0.467 | 390.91 | 259.62 | 0.295 | 0 | 50 | 28 | 1 | 36.54
0.401 | 390.91 | 259.62 | 0.295 | 0 | 50 | 7 | 1 | 17.74
0.401 | 390.91 | 259.62 | 0.295 | 0 | 50 | 28 | 1 | 28.77
0.342 | 390.91 | 259.62 | 0.295 | 0 | 50 | 7 | 1 | 15.47
0.342 | 390.91 | 259.62 | 0.295 | 0 | 50 | 28 | 1 | 22.89
0.288 | 390.91 | 259.62 | 0.295 | 0 | 50 | 7 | 1 | 11.52
0.288 | 390.91 | 259.62 | 0.295 | 0 | 50 | 28 | 1 | 20.07
0.62 | 390.91 | 259.62 | 0.283 | 0 | 50 | 7 | 1 | 33.33
0.62 | 390.91 | 259.62 | 0.283 | 0 | 50 | 28 | 1 | 45.57
0.539 | 390.91 | 259.62 | 0.283 | 0 | 50 | 7 | 1 | 28.79
0.539 | 390.91 | 259.62 | 0.283 | 0 | 50 | 28 | 1 | 42.81
0.467 | 390.91 | 259.62 | 0.283 | 0 | 50 | 7 | 1 | 24.35
0.467 | 390.91 | 259.62 | 0.283 | 0 | 50 | 28 | 1 | 38.4
0.401 | 390.91 | 259.62 | 0.283 | 0 | 50 | 7 | 1 | 21.04
0.401 | 390.91 | 259.62 | 0.283 | 0 | 50 | 28 | 1 | 33.55
0.342 | 390.91 | 259.62 | 0.283 | 0 | 50 | 7 | 1 | 18.39
0.342 | 390.91 | 259.62 | 0.283 | 0 | 50 | 28 | 1 | 27.11
0.288 | 390.91 | 259.62 | 0.283 | 0 | 50 | 7 | 1 | 14.03
0.288 | 390.91 | 259.62 | 0.283 | 0 | 50 | 28 | 1 | 23.68
0.62 | 390.91 | 259.62 | 0.27 | 0 | 50 | 7 | 1 | 29.99
0.62 | 390.91 | 259.62 | 0.27 | 0 | 50 | 28 | 1 | 42.49
0.539 | 390.91 | 259.62 | 0.27 | 0 | 50 | 7 | 1 | 25.57
0.539 | 390.91 | 259.62 | 0.27 | 0 | 50 | 28 | 1 | 39.95
0.467 | 390.91 | 259.62 | 0.27 | 0 | 50 | 7 | 1 | 23.24
0.467 | 390.91 | 259.62 | 0.27 | 0 | 50 | 28 | 1 | 36.11
0.401 | 390.91 | 259.62 | 0.27 | 0 | 50 | 7 | 1 | 18.13
0.401 | 390.91 | 259.62 | 0.27 | 0 | 50 | 28 | 1 | 29.21
0.342 | 390.91 | 259.62 | 0.27 | 0 | 50 | 7 | 1 | 14.22
0.342 | 390.91 | 259.62 | 0.27 | 0 | 50 | 28 | 1 | 21.33
0.288 | 390.91 | 259.62 | 0.27 | 0 | 50 | 7 | 1 | 10.86
0.288 | 390.91 | 259.62 | 0.27 | 0 | 50 | 28 | 1 | 19.42
0.447 | 425.76 | 182.14 | 0.276 | 0 | 50 | 28 | 2 | 36.3636
0.448 | 441.67 | 188.49 | 0.276 | 0 | 50 | 28 | 2 | 33.0303
0.449 | 458.71 | 194.44 | 0.276 | 0 | 50 | 28 | 2 | 25.6061
0.447 | 439.77 | 188.1 | 0.306 | 0 | 50 | 28 | 2 | 32.1212
0.448 | 454.92 | 194.05 | 0.307 | 0 | 50 | 28 | 2 | 31.3636
0.449 | 471.59 | 200 | 0.307 | 0 | 50 | 28 | 2 | 26.9697
0.447 | 451.14 | 193.25 | 0.336 | 0 | 50 | 28 | 2 | 31.3636
0.448 | 466.29 | 198.81 | 0.337 | 0 | 50 | 28 | 2 | 29.697
0.449 | 482.2 | 204.37 | 0.337 | 0 | 50 | 28 | 2 | 27.5758
0.447 | 460.61 | 197.22 | 0.366 | 0 | 50 | 28 | 2 | 25
0.448 | 475.38 | 202.78 | 0.367 | 0 | 50 | 28 | 2 | 20.9091
0.449 | 490.91 | 208.33 | 0.366 | 0 | 50 | 28 | 2 | 20.1515
0.447 | 426.52 | 182.54 | 0.231 | 0 | 50 | 28 | 2 | 35.303
0.448 | 442.42 | 188.49 | 0.231 | 0 | 50 | 28 | 2 | 31.8182
0.449 | 459.09 | 194.84 | 0.231 | 0 | 50 | 28 | 2 | 30.6061
0.447 | 440.53 | 188.49 | 0.256 | 0 | 50 | 28 | 2 | 35.7576
0.448 | 455.68 | 194.44 | 0.256 | 0 | 50 | 28 | 2 | 34.3939
0.449 | 471.97 | 200.4 | 0.256 | 0 | 50 | 28 | 2 | 33.0303
0.447 | 451.89 | 193.25 | 0.281 | 0 | 50 | 28 | 2 | 32.2727
0.448 | 466.67 | 199.21 | 0.281 | 0 | 50 | 28 | 2 | 32.8788
0.449 | 482.58 | 204.76 | 0.281 | 0 | 50 | 28 | 2 | 32.1212
0.447 | 461.36 | 197.62 | 0.306 | 0 | 50 | 28 | 2 | 18.7879
0.448 | 476.14 | 203.17 | 0.306 | 0 | 50 | 28 | 2 | 19.0909
0.449 | 491.67 | 208.33 | 0.306 | 0 | 50 | 28 | 2 | 15.7576
0.256 | 470.62 | 205.64 | 0.208 | 25200000 | 20 | 28 | 1 | 33.86
0.256 | 470.62 | 205.64 | 0.208 | 58800000 | 20 | 28 | 1 | 35.2
0.256 | 470.62 | 205.64 | 0.208 | 92400000 | 20 | 28 | 1 | 38.17
0.256 | 470.62 | 205.64 | 0.208 | 126000000 | 20 | 28 | 1 | 38.88
0.256 | 470.62 | 205.64 | 0.2 | 25200000 | 20 | 28 | 1 | 37.63
0.256 | 470.62 | 205.64 | 0.2 | 58800000 | 20 | 28 | 1 | 39.21
0.256 | 470.62 | 205.64 | 0.2 | 92400000 | 20 | 28 | 1 | 42.11
0.256 | 470.62 | 205.64 | 0.2 | 126000000 | 20 | 28 | 1 | 43.5
0.256 | 470.62 | 205.64 | 0.192 | 25200000 | 20 | 28 | 1 | 40.33
0.256 | 470.62 | 205.64 | 0.192 | 58800000 | 20 | 28 | 1 | 41.82
0.256 | 470.62 | 205.64 | 0.192 | 92400000 | 20 | 28 | 1 | 44.47
0.256 | 470.62 | 205.64 | 0.192 | 126000000 | 20 | 28 | 1 | 44.89
0.256 | 470.62 | 205.64 | 0.184 | 25200000 | 20 | 28 | 1 | 42.57
0.256 | 470.62 | 205.64 | 0.184 | 58800000 | 20 | 28 | 1 | 43.54
0.256 | 470.62 | 205.64 | 0.184 | 92400000 | 20 | 28 | 1 | 46.23
0.256 | 470.62 | 205.64 | 0.184 | 126000000 | 20 | 28 | 1 | 46.86
0.256 | 470.62 | 205.64 | 0.176 | 25200000 | 20 | 28 | 1 | 40.73
0.256 | 470.62 | 205.64 | 0.176 | 58800000 | 20 | 28 | 1 | 41.93
0.256 | 470.62 | 205.64 | 0.176 | 92400000 | 20 | 28 | 1 | 44.67
0.256 | 470.62 | 205.64 | 0.176 | 126000000 | 20 | 28 | 1 | 45.37
0.235 | 470.62 | 205.64 | 0.131 | 92400000 | 20 | 28 | 1 | 42.37
0.246 | 470.62 | 205.64 | 0.158 | 92400000 | 20 | 28 | 1 | 44.67
0.265 | 470.62 | 205.64 | 0.21 | 92400000 | 20 | 28 | 1 | 46.16
0.274 | 470.62 | 205.64 | 0.236 | 92400000 | 20 | 28 | 1 | 45.87
0.261 | 470.62 | 205.64 | 0.186 | 92400000 | 20 | 28 | 1 | 45.65
0.258 | 470.62 | 205.64 | 0.185 | 92400000 | 20 | 28 | 1 | 46.16
0.254 | 470.62 | 205.64 | 0.183 | 92400000 | 20 | 28 | 1 | 45.57
0.251 | 470.62 | 205.64 | 0.182 | 92400000 | 20 | 28 | 1 | 43.89
0.256 | 470.62 | 205.64 | 0.184 | 58800000 | 20 | 28 | 1 | 46.86
0.256 | 470.62 | 205.64 | 0.184 | 58800000 | 20 | 28 | 1 | 47.58
0.256 | 470.62 | 205.64 | 0.184 | 58800000 | 20 | 28 | 1 | 47.92
0.203 | 372.96 | 238.78 | 0.473 | 0 | 50 | 28 | 1 | 66.23
0.203 | 372.96 | 238.78 | 0.473 | 0 | 50 | 56 | 1 | 67.82
0.203 | 404.07 | 258.56 | 0.588 | 0 | 50 | 28 | 1 | 56.42
0.203 | 404.07 | 258.56 | 0.588 | 0 | 50 | 56 | 1 | 58.4
0.203 | 418.15 | 267.68 | 0.702 | 0 | 50 | 28 | 1 | 49.58
0.203 | 418.15 | 267.68 | 0.702 | 0 | 50 | 56 | 1 | 51.66
0.202 | 430.74 | 276.05 | 0.815 | 0 | 50 | 28 | 1 | 39.6
0.202 | 430.74 | 276.05 | 0.815 | 0 | 50 | 56 | 1 | 41.65
0.203 | 440.74 | 282.13 | 0.929 | 0 | 50 | 28 | 1 | 32.73
0.203 | 440.74 | 282.13 | 0.929 | 0 | 50 | 56 | 1 | 34.82
0.147 | 503.46 | 215.77 | 0.442 | 0 | 50 | 3 | 1 | 0
0.147 | 503.46 | 215.77 | 0.442 | 0 | 50 | 7 | 1 | 2.9
0.147 | 503.46 | 215.77 | 0.442 | 0 | 50 | 14 | 1 | 8.6
0.147 | 503.46 | 215.77 | 0.442 | 0 | 50 | 28 | 1 | 25.4
0.147 | 503.46 | 215.77 | 0.442 | 0 | 50 | 56 | 1 | 34.9
0.147 | 503.46 | 215.77 | 0.442 | 0 | 50 | 3 | 1 | 0
0.147 | 503.46 | 215.77 | 0.442 | 0 | 50 | 7 | 1 | 2.9
0.147 | 503.46 | 215.77 | 0.442 | 0 | 50 | 14 | 1 | 8.2
0.147 | 503.46 | 215.77 | 0.442 | 0 | 50 | 28 | 1 | 24.4
0.147 | 503.46 | 215.77 | 0.442 | 0 | 50 | 56 | 1 | 32.4
0.147 | 503.46 | 215.77 | 0.442 | 92400000 | 20 | 3 | 1 | 38.1
0.147 | 503.46 | 215.77 | 0.442 | 92400000 | 20 | 7 | 1 | 40.8
0.147 | 503.46 | 215.77 | 0.442 | 92400000 | 20 | 14 | 1 | 41.5
0.147 | 503.46 | 215.77 | 0.442 | 92400000 | 20 | 28 | 1 | 43.3
0.147 | 503.46 | 215.77 | 0.442 | 92400000 | 20 | 56 | 1 | 45.6
0.147 | 503.46 | 215.77 | 0.442 | 92400000 | 20 | 3 | 1 | 39.8
0.147 | 503.46 | 215.77 | 0.442 | 92400000 | 20 | 7 | 1 | 42.7
0.147 | 503.46 | 215.77 | 0.442 | 92400000 | 20 | 14 | 1 | 45.3
0.147 | 503.46 | 215.77 | 0.442 | 92400000 | 20 | 28 | 1 | 49.1
0.147 | 503.46 | 215.77 | 0.442 | 92400000 | 20 | 56 | 1 | 52.6
0.147 | 503.46 | 215.77 | 0.442 | 92400000 | 20 | 3 | 1 | 43.4
0.147 | 503.46 | 215.77 | 0.442 | 92400000 | 20 | 7 | 1 | 45.2
0.147 | 503.46 | 215.77 | 0.442 | 92400000 | 20 | 14 | 1 | 46.9
0.147 | 503.46 | 215.77 | 0.442 | 92400000 | 20 | 28 | 1 | 48.1
0.147 | 503.46 | 215.77 | 0.442 | 92400000 | 20 | 56 | 1 | 51.5
0.147 | 503.46 | 215.77 | 0.442 | 92400000 | 20 | 3 | 1 | 41.1
0.147 | 503.46 | 215.77 | 0.442 | 92400000 | 20 | 7 | 1 | 44.1
0.147 | 503.46 | 215.77 | 0.442 | 92400000 | 20 | 14 | 1 | 46
0.147 | 503.46 | 215.77 | 0.442 | 92400000 | 20 | 28 | 1 | 49.1
0.147 | 503.46 | 215.77 | 0.442 | 92400000 | 20 | 56 | 1 | 52.8
0.176 | 503.46 | 215.77 | 0.421 | 0 | 50 | 3 | 1 | 4.9
0.176 | 503.46 | 215.77 | 0.421 | 0 | 50 | 7 | 1 | 7.1
0.176 | 503.46 | 215.77 | 0.421 | 0 | 50 | 14 | 1 | 8.5
0.176 | 503.46 | 215.77 | 0.421 | 0 | 50 | 28 | 1 | 20.2
0.176 | 503.46 | 215.77 | 0.421 | 0 | 50 | 56 | 1 | 27.4
0.176 | 503.46 | 215.77 | 0.421 | 0 | 50 | 3 | 1 | 5.8
0.176 | 503.46 | 215.77 | 0.421 | 0 | 50 | 7 | 1 | 7.5
0.176 | 503.46 | 215.77 | 0.421 | 0 | 50 | 14 | 1 | 12.2
0.176 | 503.46 | 215.77 | 0.421 | 0 | 50 | 28 | 1 | 25.2
0.176 | 503.46 | 215.77 | 0.421 | 0 | 50 | 56 | 1 | 33.1
0.176 | 503.46 | 215.77 | 0.421 | 92400000 | 20 | 3 | 1 | 41
0.176 | 503.46 | 215.77 | 0.421 | 92400000 | 20 | 7 | 1 | 46.1
0.176 | 503.46 | 215.77 | 0.421 | 92400000 | 20 | 14 | 1 | 47.6
0.176 | 503.46 | 215.77 | 0.421 | 92400000 | 20 | 28 | 1 | 51
0.176 | 503.46 | 215.77 | 0.421 | 92400000 | 20 | 56 | 1 | 52.1
0.176 | 503.46 | 215.77 | 0.421 | 92400000 | 20 | 3 | 1 | 43.6
0.176 | 503.46 | 215.77 | 0.421 | 92400000 | 20 | 7 | 1 | 47.5
0.176 | 503.46 | 215.77 | 0.421 | 92400000 | 20 | 14 | 1 | 49.9
0.176 | 503.46 | 215.77 | 0.421 | 92400000 | 20 | 28 | 1 | 51.9
0.176 | 503.46 | 215.77 | 0.421 | 92400000 | 20 | 56 | 1 | 53.1
0.176 | 503.46 | 215.77 | 0.421 | 92400000 | 20 | 3 | 1 | 43.4
0.176 | 503.46 | 215.77 | 0.421 | 92400000 | 20 | 7 | 1 | 48.6
0.176 | 503.46 | 215.77 | 0.421 | 92400000 | 20 | 14 | 1 | 49.3
0.176 | 503.46 | 215.77 | 0.421 | 92400000 | 20 | 28 | 1 | 51.9
0.176 | 503.46 | 215.77 | 0.421 | 92400000 | 20 | 56 | 1 | 52.4
0.176 | 503.46 | 215.77 | 0.421 | 92400000 | 20 | 3 | 1 | 45.1
0.176 | 503.46 | 215.77 | 0.421 | 92400000 | 20 | 7 | 1 | 49.8
0.176 | 503.46 | 215.77 | 0.421 | 92400000 | 20 | 14 | 1 | 51.9
0.176 | 503.46 | 215.77 | 0.421 | 92400000 | 20 | 28 | 1 | 52.6
0.176 | 503.46 | 215.77 | 0.421 | 92400000 | 20 | 56 | 1 | 54.9
0.705 | 364.9 | 341.22 | 0.32 | 8400000 | 20 | 7 | 1 | 41.13
0.705 | 364.9 | 341.22 | 0.32 | 8400000 | 20 | 28 | 1 | 44.92
0.668 | 357.55 | 334.35 | 0.346 | 58800000 | 20 | 7 | 1 | 41.91
0.668 | 357.55 | 334.35 | 0.346 | 58800000 | 20 | 28 | 1 | 42.73
0.663 | 350.2 | 327.48 | 0.375 | 109200000 | 20 | 7 | 1 | 40.59
0.663 | 350.2 | 327.48 | 0.375 | 109200000 | 20 | 28 | 1 | 48.74
0.691 | 364.9 | 341.22 | 0.319 | 218400000 | 20 | 7 | 1 | 66.18
0.691 | 364.9 | 341.22 | 0.319 | 218400000 | 20 | 28 | 1 | 68.63
0.69 | 357.55 | 334.35 | 0.349 | 16800000 | 20 | 7 | 1 | 62
0.69 | 357.55 | 334.35 | 0.349 | 16800000 | 20 | 28 | 1 | 64.19
0.654 | 350.2 | 327.48 | 0.374 | 117600000 | 20 | 7 | 1 | 58.4
0.654 | 350.2 | 327.48 | 0.374 | 117600000 | 20 | 28 | 1 | 67.44
0.691 | 364.9 | 341.22 | 0.319 | 176400000 | 20 | 7 | 1 | 47.16
0.691 | 364.9 | 341.22 | 0.319 | 176400000 | 20 | 28 | 1 | 56.85
0.673 | 357.55 | 334.35 | 0.347 | 327600000 | 20 | 7 | 1 | 49.35
0.673 | 357.55 | 334.35 | 0.347 | 327600000 | 20 | 28 | 1 | 52.38
0.677 | 350.2 | 327.48 | 0.377 | 25200000 | 20 | 7 | 1 | 55.51
0.677 | 350.2 | 327.48 | 0.377 | 25200000 | 20 | 28 | 1 | 64.4
0.682 | 364.9 | 341.22 | 0.31 | 109200000 | 20 | 7 | 1 | 53.56
0.682 | 364.9 | 341.22 | 0.31 | 109200000 | 20 | 28 | 1 | 61.39
0.676 | 357.55 | 334.35 | 0.337 | 8400000 | 20 | 7 | 1 | 53.26
0.676 | 357.55 | 334.35 | 0.337 | 8400000 | 20 | 28 | 1 | 54.5
0.677 | 350.2 | 327.48 | 0.363 | 58800000 | 20 | 7 | 1 | 55.57
0.677 | 350.2 | 327.48 | 0.363 | 58800000 | 20 | 28 | 1 | 57.07
0.705 | 364.9 | 341.22 | 0.309 | 117600000 | 20 | 7 | 1 | 75.53
0.705 | 364.9 | 341.22 | 0.309 | 117600000 | 20 | 28 | 1 | 75.77
0.668 | 357.55 | 334.35 | 0.337 | 218400000 | 20 | 7 | 1 | 61.29
0.668 | 357.55 | 334.35 | 0.337 | 218400000 | 20 | 28 | 1 | 68.09
0.663 | 350.2 | 327.48 | 0.364 | 16800000 | 20 | 7 | 1 | 45.31
0.663 | 350.2 | 327.48 | 0.364 | 16800000 | 20 | 28 | 1 | 56.49
0.691 | 364.9 | 341.22 | 0.31 | 25200000 | 20 | 7 | 1 | 68.93
0.691 | 364.9 | 341.22 | 0.31 | 25200000 | 20 | 28 | 1 | 76.59
0.69 | 357.55 | 334.35 | 0.336 | 176400000 | 20 | 7 | 1 | 34.36
0.69 | 357.55 | 334.35 | 0.336 | 176400000 | 20 | 28 | 1 | 49.29
0.654 | 350.2 | 327.48 | 0.364 | 327600000 | 20 | 7 | 1 | 45.28
0.654 | 350.2 | 327.48 | 0.364 | 327600000 | 20 | 28 | 1 | 45.79
0.691 | 364.9 | 341.22 | 0.3 | 58800000 | 20 | 7 | 1 | 62.95
0.691 | 364.9 | 341.22 | 0.3 | 58800000 | 20 | 28 | 1 | 68.76
0.69 | 357.55 | 334.35 | 0.323 | 109200000 | 20 | 7 | 1 | 43.41
0.69 | 357.55 | 334.35 | 0.323 | 109200000 | 20 | 28 | 1 | 48.23
0.654 | 350.2 | 327.48 | 0.355 | 8400000 | 20 | 7 | 1 | 64.89
0.654 | 350.2 | 327.48 | 0.355 | 8400000 | 20 | 28 | 1 | 72.71
0.682 | 364.9 | 341.22 | 0.303 | 16800000 | 20 | 7 | 1 | 61.08
0.682 | 364.9 | 341.22 | 0.303 | 16800000 | 20 | 28 | 1 | 78.42
0.676 | 357.55 | 334.35 | 0.326 | 117600000 | 20 | 7 | 1 | 68.19
0.676 | 357.55 | 334.35 | 0.326 | 117600000 | 20 | 28 | 1 | 77.4
0.677 | 350.2 | 327.48 | 0.348 | 218400000 | 20 | 7 | 1 | 42.28
0.677 | 350.2 | 327.48 | 0.348 | 218400000 | 20 | 28 | 1 | 46.98
0.705 | 364.9 | 341.22 | 0.297 | 327600000 | 20 | 7 | 1 | 52.52
0.705 | 364.9 | 341.22 | 0.297 | 327600000 | 20 | 28 | 1 | 53.23
0.668 | 357.55 | 334.35 | 0.329 | 25200000 | 20 | 7 | 1 | 61.86
0.668 | 357.55 | 334.35 | 0.329 | 25200000 | 20 | 28 | 1 | 78.01
0.663 | 350.2 | 327.48 | 0.352 | 176400000 | 20 | 7 | 1 | 37.83
0.663 | 350.2 | 327.48 | 0.352 | 176400000 | 20 | 28 | 1 | 40.58