## Sheet1
Cement | FA | GGBFS | SF | Kaolin | Other SCM | CA V | FA V | Na2SiO3(l) | NaOH(l) | Additional water | Superplasticizer | E | Initial curing H | day | type | fc
0 | 476 | 0 | 0 | 0 | 0 | 497.69 | 213.08 | 48 | 120 | 0 | 0 | 58800000 | 20 | 7 | 2 | 17
0 | 476 | 0 | 0 | 0 | 0 | 497.69 | 213.08 | 120 | 48 | 0 | 0 | 1400000.003 | 20 | 7 | 2 | 8
0 | 476 | 0 | 0 | 0 | 0 | 497.69 | 213.08 | 120 | 48 | 0 | 0 | 9800000.02 | 20 | 7 | 2 | 24
0 | 476 | 0 | 0 | 0 | 0 | 497.69 | 213.08 | 120 | 48 | 0 | 0 | 18200000.04 | 20 | 7 | 2 | 37
0 | 476 | 0 | 0 | 0 | 0 | 497.69 | 213.08 | 120 | 48 | 0 | 0 | 8400000 | 20 | 7 | 2 | 20
0 | 476 | 0 | 0 | 0 | 0 | 497.69 | 213.08 | 120 | 48 | 0 | 0 | 58800000 | 20 | 7 | 2 | 57
0 | 476 | 0 | 0 | 0 | 0 | 497.69 | 213.08 | 120 | 48 | 0 | 0 | 109200000 | 20 | 7 | 2 | 66
0 | 476 | 0 | 0 | 0 | 0 | 497.69 | 213.08 | 48 | 120 | 0 | 0 | 58800000 | 20 | 7 | 2 | 48
0 | 476 | 0 | 0 | 0 | 0 | 497.69 | 213.08 | 120 | 48 | 0 | 0 | 16800000 | 20 | 7 | 2 | 49
0 | 476 | 0 | 0 | 0 | 0 | 497.69 | 213.08 | 120 | 48 | 0 | 0 | 9800000.02 | 20 | 7 | 2 | 25
0 | 476 | 0 | 0 | 0 | 0 | 497.69 | 213.08 | 120 | 48 | 0 | 0 | 18200000.04 | 20 | 7 | 2 | 30
0 | 476 | 0 | 0 | 0 | 0 | 497.69 | 213.08 | 120 | 48 | 0 | 0 | 8400000 | 20 | 7 | 2 | 29
0 | 476 | 0 | 0 | 0 | 0 | 497.69 | 213.08 | 120 | 48 | 0 | 0 | 58800000 | 20 | 7 | 2 | 68
0 | 476 | 0 | 0 | 0 | 0 | 497.69 | 213.08 | 120 | 48 | 0 | 0 | 109200000 | 20 | 7 | 2 | 70
0 | 408 | 0 | 0 | 0 | 0 | 497.69 | 213.08 | 103 | 51.5 | 16.5 | 0 | 58800000 | 95 | 7 | 2 | 42
0 | 408 | 0 | 0 | 0 | 0 | 497.69 | 213.08 | 103 | 51.5 | 16.5 | 4.1 | 58800000 | 95 | 7 | 2 | 41
0 | 408 | 0 | 0 | 0 | 0 | 497.69 | 213.08 | 103 | 51.5 | 16.5 | 8.2 | 58800000 | 95 | 7 | 2 | 41
0 | 408 | 0 | 0 | 0 | 0 | 497.69 | 213.08 | 103 | 51.5 | 16.5 | 16.3 | 58800000 | 95 | 7 | 2 | 36
0 | 408 | 0 | 0 | 0 | 0 | 461.92 | 248.85 | 103 | 41 | 14.3 | 6.1 | 58800000 | 95 | 7 | 2 | 40
0 | 408 | 0 | 0 | 0 | 0 | 461.92 | 248.85 | 103 | 41 | 14.3 | 6.1 | 58800000 | 95 | 7 | 2 | 41
0 | 408 | 0 | 0 | 0 | 0 | 461.92 | 248.85 | 103 | 41 | 14.3 | 6.1 | 58800000 | 95 | 7 | 2 | 48
0 | 408 | 0 | 0 | 0 | 0 | 461.92 | 248.85 | 103 | 41 | 14.3 | 6.1 | 58800000 | 95 | 7 | 2 | 50
0 | 408 | 0 | 0 | 0 | 0 | 461.92 | 248.85 | 103 | 41 | 14.3 | 6.1 | 58800000 | 95 | 7 | 2 | 49
0 | 408 | 0 | 0 | 0 | 0 | 461.92 | 248.85 | 103 | 41 | 17.6 | 6.1 | 58800000 | 95 | 7 | 2 | 43
0 | 408 | 0 | 0 | 0 | 0 | 461.92 | 248.85 | 103 | 41 | 17.6 | 6.1 | 58800000 | 95 | 7 | 2 | 53
0 | 408 | 0 | 0 | 0 | 0 | 461.92 | 248.85 | 103 | 41 | 17.6 | 6.1 | 58800000 | 95 | 7 | 2 | 56
0 | 408 | 0 | 0 | 0 | 0 | 461.92 | 248.85 | 103 | 41 | 17.6 | 6.1 | 58800000 | 95 | 7 | 2 | 57
0 | 408 | 0 | 0 | 0 | 0 | 461.92 | 248.85 | 103 | 41 | 17.6 | 6.1 | 58800000 | 95 | 7 | 2 | 57
0 | 408 | 0 | 0 | 0 | 0 | 461.92 | 248.85 | 103 | 41 | 17.6 | 6.1 | 58800000 | 95 | 7 | 2 | 58
0 | 408 | 0 | 0 | 0 | 0 | 461.92 | 248.85 | 103 | 41 | 14.3 | 6.1 | 58800000 | 95 | 7 | 2 | 38
0 | 408 | 0 | 0 | 0 | 0 | 461.92 | 248.85 | 103 | 41 | 14.3 | 6.1 | 58800000 | 95 | 7 | 2 | 53
0 | 408 | 0 | 0 | 0 | 0 | 461.92 | 248.85 | 103 | 41 | 14.3 | 6.1 | 58800000 | 95 | 7 | 2 | 56
0 | 408 | 0 | 0 | 0 | 0 | 461.92 | 248.85 | 103 | 41 | 14.3 | 6.1 | 58800000 | 95 | 7 | 2 | 59
0 | 408 | 0 | 0 | 0 | 0 | 461.92 | 248.85 | 103 | 41 | 14.3 | 6.1 | 58800000 | 95 | 7 | 2 | 59
0 | 408 | 0 | 0 | 0 | 0 | 461.92 | 248.85 | 103 | 41 | 14.3 | 6.1 | 58800000 | 95 | 7 | 2 | 59
0 | 408 | 0 | 0 | 0 | 0 | 461.92 | 248.85 | 103 | 41 | 0 | 6.1 | 58800000 | 20 | 7 | 2 | 63
0 | 408 | 0 | 0 | 0 | 0 | 461.92 | 248.85 | 103 | 41 | 0 | 6.1 | 58800000 | 20 | 7 | 2 | 74
0 | 408 | 0 | 0 | 0 | 0 | 461.92 | 248.85 | 103 | 41 | 0 | 6.1 | 58800000 | 20 | 7 | 2 | 73
0 | 408 | 0 | 0 | 0 | 0 | 461.92 | 248.85 | 103 | 41 | 0 | 6.1 | 58800000 | 20 | 7 | 2 | 76
0 | 408 | 0 | 0 | 0 | 0 | 461.92 | 248.85 | 103 | 41 | 0 | 6.1 | 58800000 | 20 | 7 | 2 | 75
0 | 408 | 0 | 0 | 0 | 0 | 461.92 | 248.85 | 103 | 41 | 0 | 6.1 | 58800000 | 20 | 7 | 2 | 77
0 | 408 | 0 | 0 | 0 | 0 | 497.69 | 213.08 | 103 | 41 | 0 | 8.2 | 8400000 | 20 | 7 | 2 | 44
0 | 408 | 0 | 0 | 0 | 0 | 497.69 | 213.08 | 103 | 41 | 0 | 8.2 | 33600000 | 20 | 7 | 2 | 55
0 | 408 | 0 | 0 | 0 | 0 | 497.69 | 213.08 | 103 | 41 | 0 | 8.2 | 58800000 | 20 | 7 | 2 | 59
0 | 408 | 0 | 0 | 0 | 0 | 497.69 | 213.08 | 103 | 41 | 0 | 8.2 | 84000000 | 20 | 7 | 2 | 65
0 | 408 | 0 | 0 | 0 | 0 | 497.69 | 213.08 | 103 | 41 | 0 | 8.2 | 109200000 | 20 | 7 | 2 | 71
0 | 408 | 0 | 0 | 0 | 0 | 497.69 | 213.08 | 103 | 41 | 10.7 | 8.2 | 8400000 | 20 | 7 | 2 | 35
0 | 408 | 0 | 0 | 0 | 0 | 497.69 | 213.08 | 103 | 41 | 10.7 | 8.2 | 33600000 | 20 | 7 | 2 | 42
0 | 408 | 0 | 0 | 0 | 0 | 497.69 | 213.08 | 103 | 41 | 10.7 | 8.2 | 84000000 | 20 | 7 | 2 | 60
0 | 408 | 0 | 0 | 0 | 0 | 497.69 | 213.08 | 103 | 41 | 10.7 | 8.2 | 109200000 | 20 | 7 | 2 | 59
0 | 408 | 0 | 0 | 0 | 0 | 497.69 | 213.08 | 103 | 41 | 21.3 | 8.2 | 8400000 | 20 | 7 | 2 | 32
0 | 408 | 0 | 0 | 0 | 0 | 497.69 | 213.08 | 103 | 41 | 21.3 | 8.2 | 33600000 | 20 | 7 | 2 | 37
0 | 408 | 0 | 0 | 0 | 0 | 497.69 | 213.08 | 103 | 41 | 21.3 | 8.2 | 58800000 | 20 | 7 | 2 | 44
0 | 408 | 0 | 0 | 0 | 0 | 497.69 | 213.08 | 103 | 41 | 21.3 | 8.2 | 84000000 | 20 | 7 | 2 | 44
0 | 408 | 0 | 0 | 0 | 0 | 497.69 | 213.08 | 103 | 41 | 21.3 | 8.2 | 109200000 | 20 | 7 | 2 | 44
0 | 408 | 0 | 0 | 0 | 0 | 461.92 | 248.85 | 103 | 41 | 0 | 6.1 | 58800000 | 20 | 7 | 2 | 55
0 | 408 | 0 | 0 | 0 | 0 | 461.92 | 248.85 | 103 | 41 | 0 | 6.1 | 58800000 | 95 | 7 | 2 | 47
0 | 408 | 0 | 0 | 0 | 0 | 461.92 | 248.85 | 103 | 41 | 7.5 | 6.1 | 58800000 | 20 | 7 | 2 | 53
0 | 408 | 0 | 0 | 0 | 0 | 461.92 | 248.85 | 103 | 41 | 7.5 | 6.1 | 58800000 | 95 | 7 | 2 | 45
0 | 408 | 0 | 0 | 0 | 0 | 461.92 | 248.85 | 103 | 41 | 14.4 | 6.1 | 58800000 | 20 | 7 | 2 | 51
0 | 408 | 0 | 0 | 0 | 0 | 461.92 | 248.85 | 103 | 41 | 14.4 | 6.1 | 58800000 | 95 | 7 | 2 | 42
0 | 408 | 0 | 0 | 0 | 0 | 461.92 | 248.85 | 103 | 41 | 20.7 | 6.1 | 58800000 | 20 | 7 | 2 | 45
0 | 408 | 0 | 0 | 0 | 0 | 461.92 | 248.85 | 103 | 41 | 20.7 | 6.1 | 58800000 | 95 | 7 | 2 | 40
0 | 408 | 0 | 0 | 0 | 0 | 461.92 | 248.85 | 103 | 41 | 26.5 | 6.1 | 58800000 | 20 | 7 | 2 | 47
0 | 408 | 0 | 0 | 0 | 0 | 461.92 | 248.85 | 103 | 41 | 26.5 | 6.1 | 58800000 | 95 | 7 | 2 | 40
0 | 408 | 0 | 0 | 0 | 0 | 461.92 | 248.85 | 103 | 41 | 20.7 | 6.1 | 58800000 | 95 | 7 | 2 | 52
0 | 408 | 0 | 0 | 0 | 0 | 461.92 | 248.85 | 103 | 41 | 20.7 | 6.1 | 58800000 | 95 | 21 | 1 | 52
0 | 408 | 0 | 0 | 0 | 0 | 497.69 | 248.85 | 103 | 41 | 16.5 | 6.1 | 58800000 | 95 | 7 | 2 | 56
0 | 408 | 0 | 0 | 0 | 0 | 497.69 | 248.85 | 103 | 41 | 16.5 | 6.1 | 58800000 | 95 | 21 | 1 | 56
0 | 408 | 0 | 0 | 0 | 0 | 497.69 | 213.08 | 103 | 41 | 0 | 6.1 | 109200000 | 20 | 7 | 2 | 89
0 | 408 | 0 | 0 | 0 | 0 | 497.69 | 213.08 | 103 | 41 | 0 | 6.1 | 109200000 | 20 | 21 | 1 | 89
0 | 408 | 0 | 0 | 0 | 0 | 497.69 | 213.08 | 103 | 41 | 0 | 6.1 | 109200000 | 20 | 7 | 2 | 68
0 | 408 | 0 | 0 | 0 | 0 | 497.69 | 213.08 | 103 | 41 | 0 | 6.1 | 109200000 | 20 | 21 | 1 | 68
0 | 408 | 0 | 0 | 0 | 0 | 497.69 | 213.08 | 103 | 41 | 0 | 6.1 | 109200000 | 20 | 7 | 2 | 55
0 | 408 | 0 | 0 | 0 | 0 | 497.69 | 213.08 | 103 | 41 | 0 | 6.1 | 109200000 | 20 | 21 | 1 | 55
0 | 408 | 0 | 0 | 0 | 0 | 497.69 | 213.08 | 103 | 41 | 0 | 6.1 | 109200000 | 20 | 7 | 2 | 44
0 | 408 | 0 | 0 | 0 | 0 | 497.69 | 213.08 | 103 | 41 | 0 | 6.1 | 109200000 | 20 | 21 | 1 | 44
0 | 408 | 0 | 0 | 0 | 0 | 461.92 | 248.85 | 103 | 41 | 10.3 | 6.1 | 58800000 | 95 | 14 | 2 | 85
0 | 408 | 0 | 0 | 0 | 0 | 461.92 | 248.85 | 103 | 41 | 15.5 | 6.1 | 58800000 | 95 | 14 | 2 | 77
0 | 408 | 0 | 0 | 0 | 0 | 461.92 | 248.85 | 103 | 41 | 18.5 | 6.1 | 58800000 | 95 | 14 | 2 | 73
0 | 408 | 0 | 0 | 0 | 0 | 461.92 | 248.85 | 103 | 41 | 18.5 | 6.1 | 109200000 | 95 | 14 | 2 | 84
0 | 408 | 0 | 0 | 0 | 0 | 461.92 | 248.85 | 103 | 41 | 17.6 | 6.1 | 58800000 | 95 | 14 | 2 | 57
0 | 408 | 0 | 0 | 0 | 0 | 503.46 | 215.77 | 88 | 35 | 16.5 | 8.2 | 109200000 | 95 | 1 | 2 | 29
0 | 408 | 0 | 0 | 0 | 0 | 503.46 | 215.77 | 88 | 35 | 16.5 | 8.2 | 109200000 | 95 | 7 | 2 | 30
0 | 408 | 0 | 0 | 0 | 0 | 503.46 | 215.77 | 88 | 35 | 16.5 | 8.2 | 109200000 | 95 | 28 | 2 | 33
0 | 408 | 0 | 0 | 0 | 0 | 503.46 | 215.77 | 88 | 35 | 16.5 | 8.2 | 109200000 | 95 | 28 | 2 | 39
0 | 408 | 0 | 0 | 0 | 0 | 503.46 | 215.77 | 88 | 35 | 20.7 | 8.2 | 109200000 | 95 | 1 | 2 | 24
0 | 408 | 0 | 0 | 0 | 0 | 503.46 | 215.77 | 88 | 35 | 20.7 | 8.2 | 109200000 | 95 | 7 | 2 | 26
0 | 408 | 0 | 0 | 0 | 0 | 503.46 | 215.77 | 88 | 35 | 20.7 | 8.2 | 109200000 | 95 | 28 | 2 | 28
0 | 408 | 0 | 0 | 0 | 0 | 503.46 | 215.77 | 88 | 35 | 20.7 | 8.2 | 109200000 | 95 | 28 | 2 | 33
0 | 408 | 0 | 0 | 0 | 0 | 503.46 | 215.77 | 88 | 35 | 24.8 | 8.2 | 109200000 | 95 | 1 | 2 | 17
0 | 408 | 0 | 0 | 0 | 0 | 503.46 | 215.77 | 88 | 35 | 24.8 | 8.2 | 109200000 | 95 | 7 | 2 | 18
0 | 408 | 0 | 0 | 0 | 0 | 503.46 | 215.77 | 88 | 35 | 24.8 | 8.2 | 109200000 | 95 | 28 | 2 | 19
0 | 408 | 0 | 0 | 0 | 0 | 503.46 | 215.77 | 88 | 35 | 24.8 | 8.2 | 109200000 | 95 | 28 | 2 | 25
0 | 408 | 0 | 0 | 0 | 0 | 503.46 | 215.77 | 103 | 51 | 20.7 | 6.1 | 58800000 | 95 | 3 | 2 | 36
0 | 408 | 0 | 0 | 0 | 0 | 503.46 | 215.77 | 103 | 51 | 20.7 | 6.1 | 58800000 | 95 | 7 | 2 | 37
0 | 408 | 0 | 0 | 0 | 0 | 503.46 | 215.77 | 103 | 51 | 20.7 | 6.1 | 58800000 | 95 | 14 | 2 | 38
0 | 408 | 0 | 0 | 0 | 0 | 503.46 | 215.77 | 103 | 51 | 20.7 | 6.1 | 58800000 | 95 | 28 | 2 | 36
0 | 408 | 0 | 0 | 0 | 0 | 503.46 | 215.77 | 103 | 51 | 20.7 | 6.1 | 58800000 | 95 | 1 | 2 | 15
0 | 408 | 0 | 0 | 0 | 0 | 503.46 | 215.77 | 103 | 51 | 18.6 | 6.1 | 58800000 | 95 | 3 | 2 | 34
0 | 408 | 0 | 0 | 0 | 0 | 503.46 | 215.77 | 103 | 51 | 18.6 | 6.1 | 109200000 | 95 | 1 | 2 | 21
0 | 408 | 0 | 0 | 0 | 0 | 503.46 | 215.77 | 103 | 51 | 18.6 | 6.1 | 109200000 | 95 | 14 | 2 | 44
0 | 408 | 0 | 0 | 0 | 0 | 503.46 | 215.77 | 103 | 51 | 18.6 | 6.1 | 58800000 | 95 | 3 | 2 | 36
0 | 408 | 0 | 0 | 0 | 0 | 503.46 | 215.77 | 103 | 51 | 18.6 | 6.1 | 58800000 | 95 | 3 | 2 | 37
0 | 476 | 0 | 0 | 0 | 0 | 497.69 | 213.08 | 120 | 48 | 0 | 0 | 58800000 | 95 | 3 | 2 | 61
0 | 476 | 0 | 0 | 0 | 0 | 497.69 | 213.08 | 120 | 48 | 0 | 0 | 58800000 | 95 | 7 | 2 | 58
0 | 476 | 0 | 0 | 0 | 0 | 497.69 | 213.08 | 120 | 48 | 0 | 0 | 58800000 | 95 | 14 | 2 | 64
0 | 476 | 0 | 0 | 0 | 0 | 497.69 | 213.08 | 120 | 48 | 0 | 0 | 58800000 | 95 | 28 | 2 | 60
0 | 476 | 0 | 0 | 0 | 0 | 497.69 | 213.08 | 120 | 48 | 0 | 0 | 58800000 | 95 | 56 | 2 | 61
0 | 476 | 0 | 0 | 0 | 0 | 497.69 | 213.08 | 120 | 48 | 0 | 0 | 58800000 | 95 | 90 | 2 | 63
0 | 476 | 0 | 0 | 0 | 0 | 497.69 | 213.08 | 120 | 48 | 0 | 0 | 9800000.02 | 95 | 7 | 2 | 25
0 | 476 | 0 | 0 | 0 | 0 | 497.69 | 213.08 | 120 | 48 | 0 | 0 | 19599999.98 | 95 | 7 | 2 | 31
0 | 476 | 0 | 0 | 0 | 0 | 497.69 | 213.08 | 120 | 48 | 0 | 0 | 29400000 | 95 | 7 | 2 | 41
0 | 476 | 0 | 0 | 0 | 0 | 497.69 | 213.08 | 120 | 48 | 0 | 0 | 117600000 | 95 | 7 | 2 | 72
0 | 476 | 0 | 0 | 0 | 0 | 497.69 | 213.08 | 120 | 48 | 0 | 0 | 176400000 | 95 | 7 | 2 | 77
0 | 476 | 0 | 0 | 0 | 0 | 497.69 | 213.08 | 120 | 48 | 0 | 0 | 235200000 | 95 | 7 | 2 | 82
0 | 476 | 0 | 0 | 0 | 0 | 497.69 | 213.08 | 120 | 48 | 0 | 4.1 | 58800000 | 95 | 7 | 2 | 56
0 | 476 | 0 | 0 | 0 | 0 | 497.69 | 213.08 | 120 | 48 | 0 | 6.1 | 58800000 | 95 | 7 | 2 | 58
0 | 476 | 0 | 0 | 0 | 0 | 497.69 | 213.08 | 120 | 48 | 0 | 8.2 | 58800000 | 95 | 7 | 2 | 57
0 | 476 | 0 | 0 | 0 | 0 | 497.69 | 213.08 | 120 | 48 | 0 | 10.2 | 58800000 | 95 | 7 | 2 | 50
0 | 476 | 0 | 0 | 0 | 0 | 497.69 | 213.08 | 120 | 48 | 0 | 12.2 | 58800000 | 95 | 7 | 2 | 50
0 | 476 | 0 | 0 | 0 | 0 | 497.69 | 213.08 | 120 | 48 | 0 | 14.3 | 58800000 | 95 | 7 | 2 | 46
0 | 476 | 0 | 0 | 0 | 0 | 497.69 | 213.08 | 120 | 48 | 0 | 4.1 | 58800000 | 95 | 7 | 2 | 56
0 | 476 | 0 | 0 | 0 | 0 | 497.69 | 213.08 | 120 | 48 | 0 | 6.1 | 58800000 | 95 | 7 | 2 | 58
0 | 476 | 0 | 0 | 0 | 0 | 497.69 | 213.08 | 120 | 48 | 0 | 8.2 | 58800000 | 95 | 7 | 2 | 57
0 | 476 | 0 | 0 | 0 | 0 | 497.69 | 213.08 | 120 | 48 | 0 | 10.2 | 58800000 | 95 | 7 | 2 | 50
0 | 476 | 0 | 0 | 0 | 0 | 497.69 | 213.08 | 120 | 48 | 0 | 12.2 | 58800000 | 95 | 7 | 2 | 50
0 | 476 | 0 | 0 | 0 | 0 | 497.69 | 213.08 | 120 | 48 | 0 | 14.3 | 58800000 | 95 | 7 | 2 | 46
0 | 476 | 0 | 0 | 0 | 0 | 497.69 | 213.08 | 120 | 48 | 0 | 6.1 | 8400000 | 95 | 7 | 2 | 35
0 | 476 | 0 | 0 | 0 | 0 | 497.69 | 213.08 | 120 | 48 | 0 | 6.1 | 33600000 | 95 | 7 | 2 | 41
0 | 476 | 0 | 0 | 0 | 0 | 497.69 | 213.08 | 120 | 48 | 0 | 6.1 | 58800000 | 95 | 7 | 2 | 63
0 | 476 | 0 | 0 | 0 | 0 | 497.69 | 213.08 | 120 | 48 | 0 | 6.1 | 84000000 | 95 | 7 | 2 | 64
0 | 476 | 0 | 0 | 0 | 0 | 497.69 | 213.08 | 120 | 48 | 0 | 6.1 | 109200000 | 95 | 7 | 2 | 63
0 | 476 | 0 | 0 | 0 | 0 | 497.69 | 213.08 | 120 | 48 | 0 | 6.1 | 8400000 | 95 | 7 | 2 | 33
0 | 476 | 0 | 0 | 0 | 0 | 497.69 | 213.08 | 120 | 48 | 0 | 6.1 | 14700000 | 95 | 7 | 2 | 42
0 | 476 | 0 | 0 | 0 | 0 | 497.69 | 213.08 | 120 | 48 | 0 | 6.1 | 21000000 | 95 | 7 | 2 | 48
0 | 476 | 0 | 0 | 0 | 0 | 497.69 | 213.08 | 120 | 48 | 0 | 6.1 | 27300000 | 95 | 7 | 2 | 51
0 | 476 | 0 | 0 | 0 | 0 | 497.69 | 213.08 | 120 | 48 | 0 | 6.1 | 109200000 | 95 | 7 | 2 | 61
0 | 476 | 0 | 0 | 0 | 0 | 497.69 | 213.08 | 120 | 48 | 0 | 6.1 | 109200000 | 95 | 7 | 2 | 61
0 | 465 | 0 | 0 | 0 | 0 | 398.84 | 316.54 | 38.3625 | 217.3875 | 0 | 0 | 83999999.97 | 20 | 28 | 1 | 43.5
0 | 408 | 0 | 0 | 0 | 0 | 461.92 | 248.85 | 103 | 41 | 0 | 6.1 | 58800000 | 20 | 7 | 2 | 30.92
0 | 408 | 0 | 0 | 0 | 0 | 461.92 | 248.85 | 103 | 41 | 0 | 6.1 | 58800000 | 20 | 28 | 2 | 34.86
0 | 408 | 0 | 0 | 0 | 0 | 461.92 | 248.85 | 103 | 41 | 0 | 6.1 | 58800000 | 20 | 7 | 2 | 38.32
0 | 408 | 0 | 0 | 0 | 0 | 461.92 | 248.85 | 103 | 41 | 0 | 6.1 | 58800000 | 20 | 28 | 2 | 41.36
0 | 408 | 0 | 0 | 0 | 0 | 461.92 | 248.85 | 103 | 41 | 0 | 6.1 | 58800000 | 20 | 7 | 2 | 67.09
0 | 408 | 0 | 0 | 0 | 0 | 461.92 | 248.85 | 103 | 41 | 0 | 6.1 | 58800000 | 20 | 28 | 2 | 67.53
0 | 408 | 0 | 0 | 0 | 0 | 461.92 | 248.85 | 103 | 41 | 0 | 6.1 | 58800000 | 20 | 28 | 2 | 25.28
0 | 444 | 0 | 0 | 0 | 0 | 450 | 242.31 | 111 | 44 | 0 | 6.1 | 58800000 | 20 | 7 | 2 | 45.96
0 | 444 | 0 | 0 | 0 | 0 | 450 | 242.31 | 111 | 44 | 0 | 6.1 | 58800000 | 20 | 28 | 2 | 48.06
0 | 356 | 0 | 0 | 0 | 0 | 480 | 258.46 | 89 | 36 | 0 | 6.1 | 58800000 | 20 | 7 | 2 | 24.19
0 | 356 | 0 | 0 | 0 | 0 | 480 | 258.46 | 89 | 36 | 0 | 6.1 | 58800000 | 20 | 28 | 2 | 25.44
0 | 408 | 0 | 0 | 0 | 0 | 496.92 | 213.08 | 103 | 41 | 0 | 6.1 | 58800000 | 20 | 7 | 2 | 32.45
0 | 408 | 0 | 0 | 0 | 0 | 496.92 | 213.08 | 103 | 41 | 0 | 6.1 | 58800000 | 20 | 28 | 2 | 36.13
0 | 424 | 0 | 0 | 0 | 0 | 461.92 | 248.85 | 91 | 36 | 0 | 6.1 | 58800000 | 20 | 7 | 2 | 35.14
0 | 424 | 0 | 0 | 0 | 0 | 461.92 | 248.85 | 91 | 36 | 0 | 6.1 | 58800000 | 20 | 28 | 2 | 35.51
0 | 476 | 0 | 0 | 0 | 0 | 399.62 | 301.54 | 90 | 95 | 40 | 0 | 0 | 50 | 7 | 2 | 39.1
0 | 476 | 0 | 0 | 0 | 0 | 399.62 | 301.54 | 90 | 95 | 40 | 0 | 0 | 50 | 28 | 2 | 44.4
0 | 476 | 0 | 0 | 0 | 0 | 399.62 | 301.54 | 90 | 95 | 40 | 0 | 0 | 50 | 90 | 2 | 46.1
0 | 467 | 0 | 0 | 0 | 0 | 399.62 | 301.54 | 119 | 75 | 38 | 0 | 0 | 50 | 7 | 2 | 51.3
0 | 467 | 0 | 0 | 0 | 0 | 399.62 | 301.54 | 119 | 75 | 38 | 0 | 0 | 50 | 28 | 2 | 53.3
0 | 467 | 0 | 0 | 0 | 0 | 399.62 | 301.54 | 119 | 75 | 38 | 0 | 0 | 50 | 90 | 2 | 53.6
0 | 461 | 0 | 0 | 0 | 0 | 399.62 | 301.54 | 147 | 56 | 36 | 0 | 0 | 50 | 7 | 2 | 52.5
0 | 461 | 0 | 0 | 0 | 0 | 399.62 | 301.54 | 147 | 56 | 36 | 0 | 0 | 50 | 28 | 2 | 56.9
0 | 461 | 0 | 0 | 0 | 0 | 399.62 | 301.54 | 147 | 56 | 36 | 0 | 0 | 50 | 90 | 2 | 57.3
0 | 400 | 0 | 0 | 0 | 0 | 400 | 289.71 | 171.42 | 68.57 | 0 | 6 | 58800000 | 20 | 7 | 1 | 25.22
0 | 400 | 0 | 0 | 0 | 0 | 400 | 289.71 | 171.42 | 68.57 | 0 | 6 | 58800000 | 20 | 14 | 1 | 25.63
0 | 400 | 0 | 0 | 0 | 0 | 400 | 289.71 | 171.42 | 68.57 | 0 | 6 | 58800000 | 20 | 21 | 1 | 26.19
0 | 400 | 0 | 0 | 0 | 0 | 400 | 289.71 | 171.42 | 68.57 | 0 | 6 | 58800000 | 20 | 28 | 1 | 27.02
0 | 400 | 0 | 0 | 0 | 0 | 400 | 289.71 | 171.42 | 68.57 | 0 | 6 | 58800000 | 20 | 7 | 1 | 27.38
0 | 400 | 0 | 0 | 0 | 0 | 400 | 289.71 | 171.42 | 68.57 | 0 | 6 | 58800000 | 20 | 14 | 1 | 28.11
0 | 400 | 0 | 0 | 0 | 0 | 400 | 289.71 | 171.42 | 68.57 | 0 | 6 | 58800000 | 20 | 21 | 1 | 28.9
0 | 400 | 0 | 0 | 0 | 0 | 400 | 289.71 | 171.42 | 68.57 | 0 | 6 | 58800000 | 20 | 28 | 1 | 29.33
0 | 400 | 0 | 0 | 0 | 0 | 400 | 289.71 | 171.42 | 68.57 | 0 | 6 | 58800000 | 20 | 7 | 1 | 28.18
0 | 400 | 0 | 0 | 0 | 0 | 400 | 289.71 | 171.42 | 68.57 | 0 | 6 | 58800000 | 20 | 14 | 1 | 28.86
0 | 400 | 0 | 0 | 0 | 0 | 400 | 289.71 | 171.42 | 68.57 | 0 | 6 | 58800000 | 20 | 21 | 1 | 28.97
0 | 400 | 0 | 0 | 0 | 0 | 400 | 289.71 | 171.42 | 68.57 | 0 | 6 | 58800000 | 20 | 28 | 1 | 31
0 | 400 | 0 | 0 | 0 | 0 | 400 | 289.71 | 171.42 | 68.57 | 0 | 6 | 58800000 | 20 | 7 | 1 | 29.8
0 | 400 | 0 | 0 | 0 | 0 | 400 | 289.71 | 171.42 | 68.57 | 0 | 6 | 58800000 | 20 | 14 | 1 | 29.82
0 | 400 | 0 | 0 | 0 | 0 | 400 | 289.71 | 171.42 | 68.57 | 0 | 6 | 58800000 | 20 | 21 | 1 | 30.7
0 | 400 | 0 | 0 | 0 | 0 | 400 | 289.71 | 171.42 | 68.57 | 0 | 6 | 58800000 | 20 | 28 | 1 | 32.2
0 | 320 | 0 | 0 | 0 | 80 | 367.69 | 288.85 | 180 | 72 | 0 | 0 | 0 | 50 | 3 | 2 | 25.6452
0 | 320 | 0 | 0 | 0 | 80 | 367.69 | 288.85 | 180 | 72 | 0 | 0 | 0 | 50 | 7 | 2 | 28.871
0 | 320 | 0 | 0 | 0 | 80 | 367.69 | 288.85 | 180 | 72 | 0 | 0 | 0 | 50 | 14 | 2 | 33.871
0 | 320 | 0 | 0 | 0 | 80 | 367.69 | 288.85 | 180 | 72 | 0 | 0 | 0 | 50 | 28 | 2 | 34.8387
0 | 320 | 0 | 0 | 0 | 80 | 367.69 | 288.85 | 180 | 72 | 0 | 0 | 0 | 50 | 56 | 2 | 31.9355
0 | 320 | 0 | 0 | 0 | 80 | 367.69 | 288.85 | 180 | 72 | 0 | 0 | 0 | 50 | 90 | 2 | 30.9677
0 | 280 | 0 | 0 | 0 | 70 | 380.77 | 299.23 | 181 | 72 | 0 | 0 | 0 | 50 | 3 | 2 | 20.8065
0 | 280 | 0 | 0 | 0 | 70 | 380.77 | 299.23 | 181 | 72 | 0 | 0 | 0 | 50 | 7 | 2 | 27.9032
0 | 280 | 0 | 0 | 0 | 70 | 380.77 | 299.23 | 181 | 72 | 0 | 0 | 0 | 50 | 14 | 2 | 29.8387
0 | 280 | 0 | 0 | 0 | 70 | 380.77 | 299.23 | 181 | 72 | 0 | 0 | 0 | 50 | 28 | 2 | 30.9677
0 | 280 | 0 | 0 | 0 | 70 | 380.77 | 299.23 | 181 | 72 | 0 | 0 | 0 | 50 | 56 | 2 | 29.8387
0 | 280 | 0 | 0 | 0 | 70 | 380.77 | 299.23 | 181 | 72 | 0 | 0 | 0 | 50 | 90 | 2 | 25.8065
0 | 320 | 0 | 0 | 0 | 80 | 353.85 | 277.69 | 207 | 83 | 0 | 0 | 0 | 50 | 3 | 2 | 19.8387
0 | 320 | 0 | 0 | 0 | 80 | 353.85 | 277.69 | 207 | 83 | 0 | 0 | 0 | 50 | 7 | 2 | 24.8387
0 | 320 | 0 | 0 | 0 | 80 | 353.85 | 277.69 | 207 | 83 | 0 | 0 | 0 | 50 | 14 | 2 | 26.7742
0 | 320 | 0 | 0 | 0 | 80 | 353.85 | 277.69 | 207 | 83 | 0 | 0 | 0 | 50 | 28 | 2 | 26.9355
0 | 320 | 0 | 0 | 0 | 80 | 353.85 | 277.69 | 207 | 83 | 0 | 0 | 0 | 50 | 56 | 2 | 25.8065
0 | 320 | 0 | 0 | 0 | 80 | 353.85 | 277.69 | 207 | 83 | 0 | 0 | 0 | 50 | 90 | 2 | 22.9032
0 | 320 | 0 | 0 | 0 | 80 | 340 | 266.92 | 233 | 93 | 0 | 0 | 0 | 50 | 3 | 2 | 14.8387
0 | 320 | 0 | 0 | 0 | 80 | 340 | 266.92 | 233 | 93 | 0 | 0 | 0 | 50 | 7 | 2 | 18.871
0 | 320 | 0 | 0 | 0 | 80 | 340 | 266.92 | 233 | 93 | 0 | 0 | 0 | 50 | 14 | 2 | 21.9355
0 | 320 | 0 | 0 | 0 | 80 | 340 | 266.92 | 233 | 93 | 0 | 0 | 0 | 50 | 28 | 2 | 18.871
0 | 320 | 0 | 0 | 0 | 80 | 340 | 266.92 | 233 | 93 | 0 | 0 | 0 | 50 | 56 | 2 | 16.9355
0 | 320 | 0 | 0 | 0 | 80 | 340 | 266.92 | 233 | 93 | 0 | 0 | 0 | 50 | 90 | 2 | 16.7742
0 | 360 | 0 | 0 | 0 | 90 | 326.92 | 256.54 | 232 | 93 | 0 | 0 | 0 | 50 | 3 | 2 | 16.7742
0 | 360 | 0 | 0 | 0 | 90 | 326.92 | 256.54 | 232 | 93 | 0 | 0 | 0 | 50 | 7 | 2 | 24.8387
0 | 360 | 0 | 0 | 0 | 90 | 326.92 | 256.54 | 232 | 93 | 0 | 0 | 0 | 50 | 14 | 2 | 27.7419
0 | 360 | 0 | 0 | 0 | 90 | 326.92 | 256.54 | 232 | 93 | 0 | 0 | 0 | 50 | 28 | 2 | 30.8065
0 | 360 | 0 | 0 | 0 | 90 | 326.92 | 256.54 | 232 | 93 | 0 | 0 | 0 | 50 | 56 | 2 | 24.8387
0 | 360 | 0 | 0 | 0 | 90 | 326.92 | 256.54 | 232 | 93 | 0 | 0 | 0 | 50 | 90 | 2 | 22.9032
0 | 400 | 0 | 0 | 0 | 100 | 286.92 | 237.31 | 265 | 106 | 0 | 0 | 0 | 50 | 3 | 2 | 15.8065
0 | 400 | 0 | 0 | 0 | 100 | 286.92 | 237.31 | 265 | 106 | 0 | 0 | 0 | 50 | 7 | 2 | 22.9032
0 | 400 | 0 | 0 | 0 | 100 | 286.92 | 237.31 | 265 | 106 | 0 | 0 | 0 | 50 | 14 | 2 | 26.7742
0 | 400 | 0 | 0 | 0 | 100 | 286.92 | 237.31 | 265 | 106 | 0 | 0 | 0 | 50 | 28 | 2 | 23.871
0 | 400 | 0 | 0 | 0 | 100 | 286.92 | 237.31 | 265 | 106 | 0 | 0 | 0 | 50 | 56 | 2 | 21.9355
0 | 400 | 0 | 0 | 0 | 100 | 286.92 | 237.31 | 265 | 106 | 0 | 0 | 0 | 50 | 90 | 2 | 19.8387
0 | 400 | 0 | 0 | 0 | 0 | 365.38 | 326.92 | 143 | 57 | 40 | 28 | 75600000 | 20 | 3 | 1 | 53.46
0 | 400 | 0 | 0 | 0 | 0 | 365.38 | 326.92 | 143 | 57 | 48 | 28 | 75600000 | 20 | 3 | 1 | 45.01
0 | 400 | 0 | 0 | 0 | 0 | 365.38 | 326.92 | 143 | 57 | 60 | 28 | 75600000 | 20 | 3 | 1 | 37.31
0 | 400 | 0 | 0 | 0 | 0 | 365.38 | 326.92 | 143 | 57 | 80 | 28 | 75600000 | 20 | 3 | 1 | 22.58
0 | 400 | 0 | 0 | 0 | 0 | 365.38 | 326.92 | 143 | 57 | 48 | 28 | 151200000 | 20 | 3 | 1 | 51.03
0 | 400 | 0 | 0 | 0 | 0 | 365.38 | 326.92 | 143 | 57 | 48 | 28 | 226800000 | 20 | 3 | 1 | 51.41
0 | 400 | 0 | 0 | 0 | 0 | 365.38 | 326.92 | 143 | 57 | 48 | 28 | 302400000 | 20 | 3 | 1 | 51.68
0 | 400 | 0 | 0 | 0 | 0 | 365.38 | 326.92 | 143 | 57 | 48 | 28 | 58800000 | 20 | 3 | 1 | 44.81
0 | 400 | 0 | 0 | 0 | 0 | 365.38 | 326.92 | 143 | 57 | 48 | 28 | 92400000 | 20 | 3 | 1 | 48.56
0 | 400 | 0 | 0 | 0 | 0 | 365.38 | 326.92 | 143 | 57 | 48 | 28 | 109200000 | 20 | 3 | 1 | 47.99
0 | 494 | 0 | 0 | 0 | 0 | 330 | 265.77 | 111.15 | 111.15 | 0 | 15 | 176400000 | 20 | 3 | 2 | 59.5
0 | 494 | 0 | 0 | 0 | 0 | 330 | 265.77 | 111.15 | 111.15 | 0 | 15 | 176400000 | 20 | 3 | 2 | 52.28
0 | 494 | 0 | 0 | 0 | 0 | 330 | 265.77 | 98.8 | 98.8 | 0 | 15 | 176400000 | 20 | 3 | 2 | 55.89
0 | 494 | 0 | 0 | 0 | 0 | 330 | 265.77 | 98.8 | 98.8 | 0 | 15 | 176400000 | 20 | 3 | 2 | 40.35
0 | 494 | 0 | 0 | 0 | 0 | 330 | 265.77 | 98.8 | 98.8 | 0 | 15 | 176400000 | 20 | 3 | 2 | 47.55
0 | 494 | 0 | 0 | 0 | 0 | 330 | 265.77 | 98.8 | 98.8 | 0 | 15 | 176400000 | 20 | 3 | 2 | 46.69
0 | 494 | 0 | 0 | 0 | 0 | 330 | 265.77 | 98.8 | 98.8 | 0 | 15 | 176400000 | 20 | 3 | 2 | 46.79
0 | 494 | 0 | 0 | 0 | 0 | 330 | 265.77 | 98.8 | 98.8 | 0 | 15 | 176400000 | 20 | 3 | 2 | 46.11
0 | 494 | 0 | 0 | 0 | 0 | 330 | 265.77 | 98.8 | 98.8 | 0 | 15 | 176400000 | 20 | 3 | 2 | 80.37
0 | 494 | 0 | 0 | 0 | 0 | 330 | 265.77 | 123.5 | 123.5 | 0 | 15 | 176400000 | 20 | 3 | 2 | 47.44
0 | 494 | 0 | 0 | 0 | 0 | 330 | 265.77 | 187.72 | 187.72 | 0 | 15 | 176400000 | 20 | 3 | 2 | 12.2
0 | 494 | 0 | 0 | 0 | 0 | 330 | 265.77 | 232.18 | 232.18 | 0 | 15 | 176400000 | 20 | 3 | 2 | 12.82
0 | 494 | 0 | 0 | 0 | 0 | 330 | 265.77 | 163.02 | 163.02 | 0 | 15 | 176400000 | 20 | 3 | 2 | 20.68
0 | 494 | 0 | 0 | 0 | 0 | 330 | 265.77 | 192.66 | 192.66 | 0 | 15 | 176400000 | 20 | 3 | 2 | 10.34
0 | 494 | 0 | 0 | 0 | 0 | 330 | 265.77 | 98.8 | 98.8 | 0 | 15 | 176400000 | 20 | 3 | 2 | 46.56
0 | 494 | 0 | 0 | 0 | 0 | 330 | 265.77 | 167.96 | 167.96 | 0 | 15 | 176400000 | 20 | 3 | 2 | 49.24
0 | 494 | 0 | 0 | 0 | 0 | 330 | 265.77 | 111.15 | 111.15 | 0 | 15 | 176400000 | 20 | 3 | 2 | 61.38
0 | 494 | 0 | 0 | 0 | 0 | 330 | 265.77 | 98.8 | 98.8 | 0 | 15 | 176400000 | 20 | 3 | 2 | 39.19
0 | 494 | 0 | 0 | 0 | 0 | 330 | 265.77 | 98.8 | 98.8 | 0 | 15 | 176400000 | 20 | 3 | 2 | 43.38
0 | 494 | 0 | 0 | 0 | 0 | 330 | 265.77 | 98.8 | 98.8 | 0 | 15 | 176400000 | 20 | 3 | 2 | 53.7
0 | 494 | 0 | 0 | 0 | 0 | 330 | 265.77 | 98.8 | 98.8 | 0 | 15 | 176400000 | 20 | 3 | 2 | 36.54
0 | 494 | 0 | 0 | 0 | 0 | 330 | 265.77 | 98.8 | 98.8 | 0 | 15 | 176400000 | 20 | 3 | 2 | 57.18
0 | 494 | 0 | 0 | 0 | 0 | 330 | 265.77 | 123.5 | 123.5 | 0 | 15 | 176400000 | 20 | 3 | 2 | 42.81
0 | 494 | 0 | 0 | 0 | 0 | 330 | 265.77 | 98.8 | 98.8 | 0 | 15 | 176400000 | 20 | 3 | 2 | 62.19
0 | 494 | 0 | 0 | 0 | 0 | 330 | 265.77 | 209.95 | 209.95 | 0 | 15 | 176400000 | 20 | 3 | 2 | 2.73
0 | 400 | 0 | 0 | 0 | 0 | 357.14 | 325.67 | 143 | 57 | 48 | 28 | 75600000 | 20 | 1 | 1 | 45.01
0 | 400 | 0 | 0 | 0 | 0 | 357.14 | 325.67 | 143 | 57 | 48 | 28 | 75600000 | 20 | 3 | 1 | 45.85
0 | 400 | 0 | 0 | 0 | 0 | 357.14 | 325.67 | 143 | 57 | 48 | 28 | 75600000 | 20 | 7 | 1 | 46.94
0 | 400 | 0 | 0 | 0 | 0 | 357.14 | 325.67 | 143 | 57 | 48 | 28 | 75600000 | 20 | 28 | 1 | 48.53
0 | 400 | 0 | 0 | 0 | 0 | 357.14 | 325.67 | 143 | 57 | 48 | 28 | 151200000 | 20 | 1 | 1 | 51.03
0 | 400 | 0 | 0 | 0 | 0 | 357.14 | 325.67 | 143 | 57 | 48 | 28 | 151200000 | 20 | 3 | 1 | 51.98
0 | 400 | 0 | 0 | 0 | 0 | 357.14 | 325.67 | 143 | 57 | 48 | 28 | 151200000 | 20 | 7 | 1 | 52.26
0 | 400 | 0 | 0 | 0 | 0 | 357.14 | 325.67 | 143 | 57 | 48 | 28 | 151200000 | 20 | 28 | 1 | 53.8
0 | 400 | 0 | 0 | 0 | 0 | 357.14 | 325.67 | 143 | 57 | 48 | 28 | 226800000 | 20 | 1 | 1 | 51.41
0 | 400 | 0 | 0 | 0 | 0 | 357.14 | 325.67 | 143 | 57 | 48 | 28 | 226800000 | 20 | 3 | 1 | 52.2
0 | 400 | 0 | 0 | 0 | 0 | 357.14 | 325.67 | 143 | 57 | 48 | 28 | 226800000 | 20 | 7 | 1 | 52.69
0 | 400 | 0 | 0 | 0 | 0 | 357.14 | 325.67 | 143 | 57 | 48 | 28 | 226800000 | 20 | 28 | 1 | 53.92
0 | 400 | 0 | 0 | 0 | 0 | 357.14 | 325.67 | 143 | 57 | 48 | 28 | 302400000 | 20 | 1 | 1 | 51.68
0 | 400 | 0 | 0 | 0 | 0 | 357.14 | 325.67 | 143 | 57 | 48 | 28 | 302400000 | 20 | 3 | 1 | 52.33
0 | 400 | 0 | 0 | 0 | 0 | 357.14 | 325.67 | 143 | 57 | 48 | 28 | 302400000 | 20 | 7 | 1 | 52.72
0 | 400 | 0 | 0 | 0 | 0 | 357.14 | 325.67 | 143 | 57 | 48 | 28 | 302400000 | 20 | 28 | 1 | 53.99
0 | 400 | 0 | 0 | 0 | 0 | 357.14 | 325.67 | 143 | 57 | 48 | 28 | 117600000 | 20 | 1 | 1 | 44.81
0 | 400 | 0 | 0 | 0 | 0 | 357.14 | 325.67 | 143 | 57 | 48 | 28 | 117600000 | 20 | 3 | 1 | 45.64
0 | 400 | 0 | 0 | 0 | 0 | 357.14 | 325.67 | 143 | 57 | 48 | 28 | 117600000 | 20 | 7 | 1 | 45.98
0 | 400 | 0 | 0 | 0 | 0 | 357.14 | 325.67 | 143 | 57 | 48 | 28 | 117600000 | 20 | 28 | 1 | 47.54
0 | 400 | 0 | 0 | 0 | 0 | 357.14 | 325.67 | 143 | 57 | 48 | 28 | 151200000 | 20 | 1 | 1 | 51.03
0 | 400 | 0 | 0 | 0 | 0 | 357.14 | 325.67 | 143 | 57 | 48 | 28 | 151200000 | 20 | 3 | 1 | 51.98
0 | 400 | 0 | 0 | 0 | 0 | 357.14 | 325.67 | 143 | 57 | 48 | 28 | 151200000 | 20 | 7 | 1 | 52.26
0 | 400 | 0 | 0 | 0 | 0 | 357.14 | 325.67 | 143 | 57 | 48 | 28 | 151200000 | 20 | 28 | 1 | 53.8
0 | 400 | 0 | 0 | 0 | 0 | 357.14 | 325.67 | 143 | 57 | 48 | 28 | 184800000 | 20 | 1 | 1 | 48.56
0 | 400 | 0 | 0 | 0 | 0 | 357.14 | 325.67 | 143 | 57 | 48 | 28 | 184800000 | 20 | 3 | 1 | 49.22
0 | 400 | 0 | 0 | 0 | 0 | 357.14 | 325.67 | 143 | 57 | 48 | 28 | 184800000 | 20 | 7 | 1 | 49.8
0 | 400 | 0 | 0 | 0 | 0 | 357.14 | 325.67 | 143 | 57 | 48 | 28 | 184800000 | 20 | 28 | 1 | 50.77
0 | 400 | 0 | 0 | 0 | 0 | 357.14 | 325.67 | 143 | 57 | 48 | 28 | 218400000 | 20 | 1 | 1 | 47.99
0 | 400 | 0 | 0 | 0 | 0 | 357.14 | 325.67 | 143 | 57 | 48 | 28 | 218400000 | 20 | 3 | 1 | 48.83
0 | 400 | 0 | 0 | 0 | 0 | 357.14 | 325.67 | 143 | 57 | 48 | 28 | 218400000 | 20 | 7 | 1 | 49.67
0 | 400 | 0 | 0 | 0 | 0 | 357.14 | 325.67 | 143 | 57 | 48 | 28 | 218400000 | 20 | 28 | 1 | 50.42
0 | 400 | 0 | 0 | 0 | 0 | 365.38 | 326.92 | 143 | 57 | 40 | 28 | 75600000 | 20 | 3 | 1 | 53.5
0 | 400 | 0 | 0 | 0 | 0 | 365.38 | 326.92 | 143 | 57 | 48 | 28 | 75600000 | 20 | 3 | 1 | 45
0 | 400 | 0 | 0 | 0 | 0 | 365.38 | 326.92 | 143 | 57 | 60 | 28 | 75600000 | 20 | 3 | 1 | 37.3
0 | 400 | 0 | 0 | 0 | 0 | 365.38 | 326.92 | 143 | 57 | 80 | 28 | 75600000 | 20 | 3 | 1 | 22.6
0 | 400 | 0 | 0 | 0 | 0 | 365.38 | 326.92 | 143 | 57 | 48 | 28 | 151200000 | 20 | 3 | 1 | 51
0 | 400 | 0 | 0 | 0 | 0 | 365.38 | 326.92 | 143 | 57 | 48 | 28 | 226800000 | 20 | 3 | 1 | 51.4
0 | 400 | 0 | 0 | 0 | 0 | 365.38 | 326.92 | 143 | 57 | 48 | 28 | 302400000 | 20 | 3 | 1 | 51.7
0 | 400 | 0 | 0 | 0 | 0 | 365.38 | 326.92 | 143 | 57 | 48 | 28 | 117600000 | 20 | 3 | 1 | 44.8
0 | 400 | 0 | 0 | 0 | 0 | 365.38 | 326.92 | 143 | 57 | 48 | 28 | 184800000 | 20 | 3 | 1 | 48.6
0 | 400 | 0 | 0 | 0 | 0 | 365.38 | 326.92 | 143 | 57 | 48 | 28 | 218400000 | 20 | 3 | 1 | 48
0 | 400 | 0 | 0 | 0 | 0 | 344.2 | 325.67 | 143 | 57 | 48 | 12 | 151200000 | 20 | 1 | 1 | 40.85
0 | 400 | 0 | 0 | 0 | 0 | 344.2 | 325.67 | 143 | 57 | 48 | 12 | 151200000 | 20 | 3 | 1 | 41.77
0 | 400 | 0 | 0 | 0 | 0 | 344.2 | 325.67 | 143 | 57 | 48 | 12 | 151200000 | 20 | 7 | 1 | 42.84
0 | 400 | 0 | 0 | 0 | 0 | 344.2 | 325.67 | 143 | 57 | 48 | 12 | 151200000 | 20 | 28 | 1 | 44.69
0 | 400 | 0 | 0 | 0 | 0 | 344.2 | 325.67 | 143 | 57 | 48 | 16 | 151200000 | 20 | 1 | 1 | 42.02
0 | 400 | 0 | 0 | 0 | 0 | 344.2 | 325.67 | 143 | 57 | 48 | 16 | 151200000 | 20 | 3 | 1 | 42.68
0 | 400 | 0 | 0 | 0 | 0 | 344.2 | 325.67 | 143 | 57 | 48 | 16 | 151200000 | 20 | 7 | 1 | 44.17
0 | 400 | 0 | 0 | 0 | 0 | 344.2 | 325.67 | 143 | 57 | 48 | 16 | 151200000 | 20 | 28 | 1 | 46.86
0 | 400 | 0 | 0 | 0 | 0 | 344.2 | 325.67 | 143 | 57 | 48 | 20 | 151200000 | 20 | 1 | 1 | 44.74
0 | 400 | 0 | 0 | 0 | 0 | 344.2 | 325.67 | 143 | 57 | 48 | 20 | 151200000 | 20 | 3 | 1 | 45.28
0 | 400 | 0 | 0 | 0 | 0 | 344.2 | 325.67 | 143 | 57 | 48 | 20 | 151200000 | 20 | 7 | 1 | 46.19
0 | 400 | 0 | 0 | 0 | 0 | 344.2 | 325.67 | 143 | 57 | 48 | 20 | 151200000 | 20 | 28 | 1 | 48.9
0 | 400 | 0 | 0 | 0 | 0 | 344.2 | 325.67 | 143 | 57 | 48 | 24 | 151200000 | 20 | 1 | 1 | 47.83
0 | 400 | 0 | 0 | 0 | 0 | 344.2 | 325.67 | 143 | 57 | 48 | 24 | 151200000 | 20 | 3 | 1 | 48.52
0 | 400 | 0 | 0 | 0 | 0 | 344.2 | 325.67 | 143 | 57 | 48 | 24 | 151200000 | 20 | 7 | 1 | 49.44
0 | 400 | 0 | 0 | 0 | 0 | 344.2 | 325.67 | 143 | 57 | 48 | 24 | 151200000 | 20 | 28 | 1 | 51.52
0 | 400 | 0 | 0 | 0 | 0 | 344.2 | 325.67 | 143 | 57 | 48 | 28 | 151200000 | 20 | 1 | 1 | 51.03
0 | 400 | 0 | 0 | 0 | 0 | 344.2 | 325.67 | 143 | 57 | 48 | 28 | 151200000 | 20 | 3 | 1 | 51.98
0 | 400 | 0 | 0 | 0 | 0 | 344.2 | 325.67 | 143 | 57 | 48 | 28 | 151200000 | 20 | 7 | 1 | 52.26
0 | 400 | 0 | 0 | 0 | 0 | 344.2 | 325.67 | 143 | 57 | 48 | 28 | 151200000 | 20 | 28 | 1 | 53.08
0 | 400 | 0 | 0 | 0 | 0 | 344.2 | 325.67 | 143 | 57 | 48 | 24 | 151200000 | 20 | 1 | 1 | 41.45
0 | 400 | 0 | 0 | 0 | 0 | 344.2 | 325.67 | 143 | 57 | 48 | 24 | 151200000 | 20 | 3 | 1 | 42.14
0 | 400 | 0 | 0 | 0 | 0 | 344.2 | 325.67 | 143 | 57 | 48 | 24 | 151200000 | 20 | 7 | 1 | 43.62
0 | 400 | 0 | 0 | 0 | 0 | 344.2 | 325.67 | 143 | 57 | 48 | 24 | 151200000 | 20 | 28 | 1 | 44.87
0 | 400 | 0 | 0 | 0 | 0 | 344.2 | 325.67 | 143 | 57 | 48 | 24 | 151200000 | 20 | 1 | 1 | 45.19
0 | 400 | 0 | 0 | 0 | 0 | 344.2 | 325.67 | 143 | 57 | 48 | 24 | 151200000 | 20 | 3 | 1 | 46.02
0 | 400 | 0 | 0 | 0 | 0 | 344.2 | 325.67 | 143 | 57 | 48 | 24 | 151200000 | 20 | 7 | 1 | 47.32
0 | 400 | 0 | 0 | 0 | 0 | 344.2 | 325.67 | 143 | 57 | 48 | 24 | 151200000 | 20 | 28 | 1 | 49.28
0 | 400 | 0 | 0 | 0 | 0 | 344.2 | 325.67 | 143 | 57 | 48 | 24 | 151200000 | 20 | 1 | 1 | 46.96
0 | 400 | 0 | 0 | 0 | 0 | 344.2 | 325.67 | 143 | 57 | 48 | 24 | 151200000 | 20 | 3 | 1 | 47.64
0 | 400 | 0 | 0 | 0 | 0 | 344.2 | 325.67 | 143 | 57 | 48 | 24 | 151200000 | 20 | 7 | 1 | 48.98
0 | 400 | 0 | 0 | 0 | 0 | 344.2 | 325.67 | 143 | 57 | 48 | 24 | 151200000 | 20 | 28 | 1 | 50.46
0 | 408 | 0 | 0 | 0 | 0 | 454.92 | 250.78 | 103 | 41 | 25.8 | 6.1 | 0 | 50 | 7 | 2 | 30.3785
0 | 408 | 0 | 0 | 0 | 0 | 454.92 | 250.78 | 103 | 41 | 25.8 | 6.1 | 0 | 50 | 28 | 2 | 34.5542
0 | 408 | 0 | 0 | 0 | 0 | 454.92 | 250.78 | 103 | 41 | 25.8 | 6.1 | 0 | 50 | 90 | 2 | 38.2416
0 | 408 | 0 | 0 | 0 | 0 | 454.92 | 250.78 | 103 | 41 | 20.7 | 6.1 | 0 | 50 | 7 | 2 | 38.1139
0 | 408 | 0 | 0 | 0 | 0 | 454.92 | 250.78 | 103 | 41 | 20.7 | 6.1 | 0 | 50 | 28 | 2 | 40.7422
0 | 408 | 0 | 0 | 0 | 0 | 454.92 | 250.78 | 103 | 41 | 20.7 | 6.1 | 0 | 50 | 90 | 2 | 42.6619
0 | 408 | 0 | 0 | 0 | 0 | 454.92 | 250.78 | 103 | 41 | 16.5 | 6.1 | 0 | 50 | 7 | 2 | 66.6218
0 | 408 | 0 | 0 | 0 | 0 | 454.92 | 250.78 | 103 | 41 | 16.5 | 6.1 | 0 | 50 | 28 | 2 | 67.0404
0 | 408 | 0 | 0 | 0 | 0 | 454.92 | 250.78 | 103 | 41 | 16.5 | 6.1 | 0 | 50 | 90 | 2 | 75.3689
0 | 444 | 0 | 0 | 0 | 0 | 443.18 | 244.19 | 111 | 44 | 25.8 | 6.1 | 0 | 50 | 7 | 2 | 45.9068
0 | 444 | 0 | 0 | 0 | 0 | 443.18 | 244.19 | 111 | 44 | 25.8 | 6.1 | 0 | 50 | 28 | 2 | 48.3311
0 | 444 | 0 | 0 | 0 | 0 | 443.18 | 244.19 | 111 | 44 | 25.8 | 6.1 | 0 | 50 | 90 | 2 | 51.0629
0 | 356 | 0 | 0 | 0 | 0 | 472.73 | 260.47 | 89 | 36 | 25.8 | 6.1 | 0 | 50 | 7 | 2 | 23.8906
0 | 356 | 0 | 0 | 0 | 0 | 472.73 | 260.47 | 89 | 36 | 25.8 | 6.1 | 0 | 50 | 28 | 2 | 25.3058
0 | 356 | 0 | 0 | 0 | 0 | 472.73 | 260.47 | 89 | 36 | 25.8 | 6.1 | 0 | 50 | 90 | 2 | 29.2141
0 | 424 | 0 | 0 | 0 | 0 | 454.92 | 250.78 | 91 | 36 | 25.8 | 6.1 | 0 | 50 | 7 | 2 | 30.0759
0 | 424 | 0 | 0 | 0 | 0 | 454.92 | 250.78 | 91 | 36 | 25.8 | 6.1 | 0 | 50 | 28 | 2 | 33.5013
0 | 424 | 0 | 0 | 0 | 0 | 454.92 | 250.78 | 91 | 36 | 25.8 | 6.1 | 0 | 50 | 90 | 2 | 38.7775
0 | 381 | 0 | 0 | 0 | 0 | 454.92 | 250.78 | 122 | 49 | 25.8 | 6.1 | 0 | 50 | 7 | 2 | 34.9942
0 | 381 | 0 | 0 | 0 | 0 | 454.92 | 250.78 | 122 | 49 | 25.8 | 6.1 | 0 | 50 | 28 | 2 | 35.3868
0 | 381 | 0 | 0 | 0 | 0 | 454.92 | 250.78 | 122 | 49 | 25.8 | 6.1 | 0 | 50 | 90 | 2 | 42.5482
0 | 408 | 0 | 0 | 0 | 0 | 384.47 | 107.36 | 103 | 41 | 25.8 | 6.1 | 0 | 50 | 7 | 2 | 32.3826
0 | 408 | 0 | 0 | 0 | 0 | 384.47 | 107.36 | 103 | 41 | 25.8 | 6.1 | 0 | 50 | 28 | 2 | 36.0122
0 | 408 | 0 | 0 | 0 | 0 | 384.47 | 107.36 | 103 | 41 | 25.8 | 6.1 | 0 | 50 | 90 | 2 | 38.0211
0 | 408 | 0 | 0 | 0 | 0 | 350 | 143.41 | 103 | 41 | 25.8 | 6.1 | 0 | 50 | 7 | 2 | 30.9421
0 | 408 | 0 | 0 | 0 | 0 | 350 | 143.41 | 103 | 41 | 25.8 | 6.1 | 0 | 50 | 28 | 2 | 34.5727
0 | 408 | 0 | 0 | 0 | 0 | 350 | 143.41 | 103 | 41 | 25.8 | 6.1 | 0 | 50 | 90 | 2 | 39.0611
0 | 381 | 0 | 0 | 0 | 0 | 497.69 | 213.08 | 122 | 49 | 0 | 0 | 0 | 20 | 28 | 2 | 69.8
0 | 381 | 0 | 0 | 0 | 0 | 497.69 | 213.08 | 140 | 49 | 0 | 0 | 176400000 | 20 | 28 | 2 | 72.1
0 | 381 | 0 | 0 | 0 | 0 | 497.69 | 213.08 | 117 | 106 | 0 | 0 | 411600000 | 20 | 28 | 2 | 77.9
0 | 0 | 400 | 0 | 0 | 0 | 330.77 | 330.77 | 28 | 84 | 156 | 0 | 0 | 50 | 7 | 2 | 15.8491
0 | 0 | 400 | 0 | 0 | 0 | 330.77 | 330.77 | 28 | 84 | 156 | 0 | 0 | 50 | 28 | 2 | 22.2642
0 | 0 | 400 | 0 | 0 | 0 | 330.77 | 330.77 | 28 | 84 | 156 | 0 | 0 | 50 | 90 | 2 | 32.0755
0 | 0 | 400 | 0 | 0 | 0 | 330.77 | 330.77 | 28 | 84 | 156 | 0 | 0 | 50 | 180 | 2 | 33.9623
0 | 0 | 400 | 0 | 0 | 0 | 324.62 | 324.62 | 76 | 76 | 144 | 0 | 0 | 50 | 7 | 2 | 28.3019
0 | 0 | 400 | 0 | 0 | 0 | 324.62 | 324.62 | 76 | 76 | 144 | 0 | 0 | 50 | 28 | 2 | 34.717
0 | 0 | 400 | 0 | 0 | 0 | 324.62 | 324.62 | 76 | 76 | 144 | 0 | 0 | 50 | 90 | 2 | 46.4151
0 | 0 | 400 | 0 | 0 | 0 | 324.62 | 324.62 | 76 | 76 | 144 | 0 | 0 | 50 | 180 | 2 | 47.1698
0 | 0 | 400 | 0 | 0 | 0 | 320 | 320 | 120 | 68 | 132 | 0 | 0 | 50 | 7 | 2 | 40
0 | 0 | 400 | 0 | 0 | 0 | 320 | 320 | 120 | 68 | 132 | 0 | 0 | 50 | 28 | 2 | 62.2642
0 | 0 | 400 | 0 | 0 | 0 | 320 | 320 | 120 | 68 | 132 | 0 | 0 | 50 | 90 | 2 | 75.4717
0 | 0 | 400 | 0 | 0 | 0 | 320 | 320 | 120 | 68 | 132 | 0 | 0 | 50 | 180 | 2 | 73.5849
0 | 0 | 360 | 0 | 40 | 0 | 321.54 | 321.54 | 80 | 80 | 140 | 0 | 0 | 50 | 7 | 2 | 41.8868
0 | 0 | 360 | 0 | 40 | 0 | 321.54 | 321.54 | 80 | 80 | 140 | 0 | 0 | 50 | 28 | 2 | 49.8113
0 | 0 | 360 | 0 | 40 | 0 | 321.54 | 321.54 | 80 | 80 | 140 | 0 | 0 | 50 | 90 | 2 | 55.8491
0 | 0 | 360 | 0 | 40 | 0 | 321.54 | 321.54 | 80 | 80 | 140 | 0 | 0 | 50 | 180 | 2 | 57.7358
0 | 0 | 360 | 0 | 40 | 0 | 313.85 | 313.85 | 136 | 72 | 124 | 0 | 0 | 50 | 7 | 2 | 60.7547
0 | 0 | 360 | 0 | 40 | 0 | 313.85 | 313.85 | 136 | 72 | 124 | 0 | 0 | 50 | 28 | 2 | 71.6981
0 | 0 | 360 | 0 | 40 | 0 | 313.85 | 313.85 | 136 | 72 | 124 | 0 | 0 | 50 | 90 | 2 | 76.9811
0 | 0 | 360 | 0 | 40 | 0 | 313.85 | 313.85 | 136 | 72 | 124 | 0 | 0 | 50 | 180 | 2 | 76.9811
0 | 0 | 360 | 0 | 40 | 0 | 309.23 | 309.23 | 188 | 64 | 112 | 0 | 0 | 50 | 7 | 2 | 47.1698
0 | 0 | 360 | 0 | 40 | 0 | 309.23 | 309.23 | 188 | 64 | 112 | 0 | 0 | 50 | 28 | 2 | 70.9434
0 | 0 | 360 | 0 | 40 | 0 | 309.23 | 309.23 | 188 | 64 | 112 | 0 | 0 | 50 | 90 | 2 | 71.3208
0 | 0 | 360 | 0 | 40 | 0 | 309.23 | 309.23 | 188 | 64 | 112 | 0 | 0 | 50 | 180 | 2 | 76.2264
0 | 0 | 320 | 0 | 80 | 0 | 310.77 | 310.77 | 132 | 78 | 124 | 0 | 0 | 50 | 7 | 2 | 45.6604
0 | 0 | 320 | 0 | 80 | 0 | 310.77 | 310.77 | 132 | 78 | 124 | 0 | 0 | 50 | 28 | 2 | 50.9434
0 | 0 | 320 | 0 | 80 | 0 | 310.77 | 310.77 | 132 | 78 | 124 | 0 | 0 | 50 | 90 | 2 | 56.2264
0 | 0 | 320 | 0 | 80 | 0 | 310.77 | 310.77 | 132 | 78 | 124 | 0 | 0 | 50 | 180 | 2 | 64.9057
0 | 0 | 320 | 0 | 80 | 0 | 304.62 | 304.62 | 192 | 68 | 108 | 0 | 0 | 50 | 7 | 2 | 45.6604
0 | 0 | 320 | 0 | 80 | 0 | 304.62 | 304.62 | 192 | 68 | 108 | 0 | 0 | 50 | 28 | 2 | 61.1321
0 | 0 | 320 | 0 | 80 | 0 | 304.62 | 304.62 | 192 | 68 | 108 | 0 | 0 | 50 | 90 | 2 | 69.434
0 | 0 | 320 | 0 | 80 | 0 | 304.62 | 304.62 | 192 | 68 | 108 | 0 | 0 | 50 | 180 | 2 | 73.9623
0 | 0 | 320 | 0 | 80 | 0 | 295.38 | 295.38 | 256 | 60 | 88 | 0 | 0 | 50 | 7 | 2 | 40.7547
0 | 0 | 320 | 0 | 80 | 0 | 295.38 | 295.38 | 256 | 60 | 88 | 0 | 0 | 50 | 28 | 2 | 57.3585
0 | 0 | 320 | 0 | 80 | 0 | 295.38 | 295.38 | 256 | 60 | 88 | 0 | 0 | 50 | 90 | 2 | 75.4717
0 | 0 | 320 | 0 | 80 | 0 | 295.38 | 295.38 | 256 | 60 | 88 | 0 | 0 | 50 | 180 | 2 | 76.9811
0 | 0 | 424 | 0 | 0 | 0 | 411.45 | 226.38 | 46.5 | 13 | 216 | 0 | 0 | 50 | 3 | 2 | 29.6562
0 | 0 | 424 | 0 | 0 | 0 | 411.45 | 226.38 | 46.5 | 13 | 216 | 0 | 0 | 50 | 7 | 2 | 32.808
0 | 0 | 424 | 0 | 0 | 0 | 411.45 | 226.38 | 46.5 | 13 | 216 | 0 | 0 | 50 | 28 | 2 | 41.9771
0 | 0 | 424 | 0 | 0 | 0 | 411.45 | 226.38 | 58.1 | 16.3 | 212 | 0 | 0 | 50 | 3 | 2 | 32.3782
0 | 0 | 424 | 0 | 0 | 0 | 411.45 | 226.38 | 58.1 | 16.3 | 212 | 0 | 0 | 50 | 7 | 2 | 39.5415
0 | 0 | 424 | 0 | 0 | 0 | 411.45 | 226.38 | 58.1 | 16.3 | 212 | 0 | 0 | 50 | 28 | 2 | 48.1375
0 | 0 | 424 | 0 | 0 | 0 | 411.45 | 226.38 | 69.7 | 19.5 | 208 | 0 | 0 | 50 | 3 | 2 | 37.8223
0 | 0 | 424 | 0 | 0 | 0 | 411.45 | 226.38 | 69.7 | 19.5 | 208 | 0 | 0 | 50 | 7 | 2 | 40.5444
0 | 0 | 424 | 0 | 0 | 0 | 411.45 | 226.38 | 69.7 | 19.5 | 208 | 0 | 0 | 50 | 28 | 2 | 51.0029
0 | 0 | 424 | 0 | 0 | 0 | 411.45 | 226.38 | 46.5 | 13 | 216 | 0 | 58800000 | 95 | 3 | 2 | 33.3811
0 | 0 | 424 | 0 | 0 | 0 | 411.45 | 226.38 | 46.5 | 13 | 216 | 0 | 58800000 | 95 | 7 | 2 | 40.5444
0 | 0 | 424 | 0 | 0 | 0 | 411.45 | 226.38 | 46.5 | 13 | 216 | 0 | 58800000 | 95 | 28 | 2 | 50.2865
0 | 0 | 424 | 0 | 0 | 0 | 411.45 | 226.38 | 58.1 | 16.3 | 212 | 0 | 58800000 | 95 | 3 | 2 | 41.5473
0 | 0 | 424 | 0 | 0 | 0 | 411.45 | 226.38 | 58.1 | 16.3 | 212 | 0 | 58800000 | 95 | 7 | 2 | 49.1404
0 | 0 | 424 | 0 | 0 | 0 | 411.45 | 226.38 | 58.1 | 16.3 | 212 | 0 | 58800000 | 95 | 28 | 2 | 57.5931
0 | 0 | 424 | 0 | 0 | 0 | 411.45 | 226.38 | 69.7 | 19.5 | 208 | 0 | 58800000 | 95 | 3 | 2 | 50.8596
0 | 0 | 424 | 0 | 0 | 0 | 411.45 | 226.38 | 69.7 | 19.5 | 208 | 0 | 58800000 | 95 | 7 | 2 | 56.447
0 | 0 | 424 | 0 | 0 | 0 | 411.45 | 226.38 | 69.7 | 19.5 | 208 | 0 | 58800000 | 95 | 28 | 2 | 62.6074
0 | 420.57 | 0 | 0 | 0 | 0 | 468.04 | 120.56 | 165.2214286 | 66.08857143 | 0 | 8.41 | 126000000 | 20 | 7 | 1 | 37.929
0 | 420.57 | 0 | 0 | 0 | 0 | 439.59 | 149.46 | 165.2214286 | 66.08857143 | 0 | 8.41 | 126000000 | 20 | 7 | 1 | 38.9941
0 | 420.57 | 0 | 0 | 0 | 0 | 408.88 | 180.55 | 165.2214286 | 66.08857143 | 0 | 8.41 | 126000000 | 20 | 7 | 1 | 39.8817
0 | 420.57 | 0 | 0 | 0 | 0 | 379.41 | 210.5 | 165.2214286 | 66.08857143 | 0 | 8.41 | 126000000 | 20 | 7 | 1 | 41.8343
0 | 420.57 | 0 | 0 | 0 | 0 | 348.76 | 239.67 | 165.2214286 | 66.08857143 | 0 | 8.41 | 126000000 | 20 | 7 | 1 | 38.9941
0 | 365.16 | 0 | 0 | 0 | 0 | 507.04 | 130.6 | 150.6 | 60.24 | 0 | 7.3 | 126000000 | 20 | 7 | 1 | 39.8817
0 | 365.16 | 0 | 0 | 0 | 0 | 476.23 | 161.92 | 150.6 | 60.24 | 0 | 7.3 | 126000000 | 20 | 7 | 1 | 40.9467
0 | 365.16 | 0 | 0 | 0 | 0 | 442.95 | 195.6 | 150.6 | 60.24 | 0 | 7.3 | 126000000 | 20 | 7 | 1 | 41.8343
0 | 365.16 | 0 | 0 | 0 | 0 | 411.03 | 228.05 | 150.6 | 60.24 | 0 | 7.3 | 126000000 | 20 | 7 | 1 | 44.3195
0 | 365.16 | 0 | 0 | 0 | 0 | 377.82 | 259.64 | 150.6 | 60.24 | 0 | 7.3 | 126000000 | 20 | 7 | 1 | 42.0118
0 | 309.85 | 0 | 0 | 0 | 0 | 546.05 | 140.65 | 121.7214286 | 48.68857143 | 0 | 6.2 | 126000000 | 20 | 7 | 1 | 42.7219
0 | 309.85 | 0 | 0 | 0 | 0 | 512.86 | 174.37 | 121.7214286 | 48.68857143 | 0 | 6.2 | 126000000 | 20 | 7 | 1 | 44.8521
0 | 309.85 | 0 | 0 | 0 | 0 | 477.02 | 210.65 | 121.7214286 | 48.68857143 | 0 | 6.2 | 126000000 | 20 | 7 | 1 | 46.8047
0 | 309.85 | 0 | 0 | 0 | 0 | 442.64 | 245.59 | 121.7214286 | 48.68857143 | 0 | 6.2 | 126000000 | 20 | 7 | 1 | 51.7751
0 | 309.85 | 0 | 0 | 0 | 0 | 406.88 | 279.61 | 121.7214286 | 48.68857143 | 0 | 6.2 | 126000000 | 20 | 7 | 1 | 45.9172
0 | 254.54 | 0 | 0 | 0 | 0 | 585.05 | 150.69 | 99.99285714 | 39.99714286 | 0 | 5.1 | 126000000 | 20 | 7 | 1 | 32.9586
0 | 254.54 | 0 | 0 | 0 | 0 | 549.49 | 186.83 | 99.99285714 | 39.99714286 | 0 | 5.1 | 126000000 | 20 | 7 | 1 | 34.9112
0 | 254.54 | 0 | 0 | 0 | 0 | 511.1 | 225.69 | 99.99285714 | 39.99714286 | 0 | 5.1 | 126000000 | 20 | 7 | 1 | 40.9467
0 | 254.54 | 0 | 0 | 0 | 0 | 474.26 | 263.13 | 99.99285714 | 39.99714286 | 0 | 5.1 | 126000000 | 20 | 7 | 1 | 44.8521
0 | 254.54 | 0 | 0 | 0 | 0 | 435.94 | 299.59 | 99.99285714 | 39.99714286 | 0 | 5.1 | 126000000 | 20 | 7 | 1 | 40.0592
0 | 329.56 | 0 | 0 | 0 | 0 | 442.64 | 245.59 | 82.5 | 32.99 | 0 | 6.6 | 126000000 | 20 | 7 | 1 | 39.8148
0 | 321.41 | 0 | 0 | 0 | 0 | 442.64 | 245.59 | 80.35 | 32.14 | 0 | 6.43 | 126000000 | 20 | 7 | 1 | 37.7778
0 | 313.53 | 0 | 0 | 0 | 0 | 442.64 | 245.59 | 78.22 | 31.28 | 0 | 6.27 | 126000000 | 20 | 7 | 1 | 34.8148
0 | 304.32 | 0 | 0 | 0 | 0 | 442.64 | 245.59 | 76.07 | 30.4 | 0 | 6.09 | 126000000 | 20 | 7 | 1 | 30.9259
0 | 297.75 | 0 | 0 | 0 | 0 | 442.64 | 245.59 | 74.44 | 29.77 | 0 | 5.95 | 126000000 | 20 | 7 | 1 | 29.8148
0 | 322.03 | 0 | 0 | 0 | 0 | 442.64 | 245.59 | 103.51 | 41.4 | 0 | 6.44 | 126000000 | 20 | 7 | 1 | 48.8889
0 | 313.56 | 0 | 0 | 0 | 0 | 442.64 | 245.59 | 100.79 | 40.31 | 0 | 6.27 | 126000000 | 20 | 7 | 1 | 44.8148
0 | 305.08 | 0 | 0 | 0 | 0 | 442.64 | 245.59 | 98.07 | 39.22 | 0 | 6.1 | 126000000 | 20 | 7 | 1 | 41.8519
0 | 296.6 | 0 | 0 | 0 | 0 | 442.64 | 245.59 | 95.34 | 38.13 | 0 | 5.93 | 126000000 | 20 | 7 | 1 | 38.8889
0 | 289.95 | 0 | 0 | 0 | 0 | 442.64 | 245.59 | 93.2 | 37.28 | 0 | 5.8 | 126000000 | 20 | 7 | 1 | 34.8148
0 | 314.11 | 0 | 0 | 0 | 0 | 442.64 | 245.59 | 123.4 | 49.36 | 0 | 6.28 | 126000000 | 20 | 7 | 1 | 59.6296
0 | 305.59 | 0 | 0 | 0 | 0 | 442.64 | 245.59 | 120.05 | 48.02 | 0 | 6.11 | 126000000 | 20 | 7 | 1 | 55.7407
0 | 297.62 | 0 | 0 | 0 | 0 | 442.64 | 245.59 | 116.92 | 46.77 | 0 | 5.95 | 126000000 | 20 | 7 | 1 | 51.8519
0 | 289.77 | 0 | 0 | 0 | 0 | 442.64 | 245.59 | 113.84 | 45.52 | 0 | 5.79 | 126000000 | 20 | 7 | 1 | 48.8889
0 | 282.48 | 0 | 0 | 0 | 0 | 442.64 | 245.59 | 110.97 | 44.39 | 0 | 5.65 | 126000000 | 20 | 7 | 1 | 45.9259
0 | 292.67 | 0 | 0 | 0 | 0 | 442.64 | 245.59 | 135.89 | 41.45 | 0 | 5.85 | 126000000 | 20 | 7 | 1 | 46.8519
0 | 292.67 | 0 | 0 | 0 | 0 | 442.64 | 245.59 | 135.89 | 49.03 | 0 | 5.85 | 126000000 | 20 | 7 | 1 | 43.7037
0 | 290.37 | 0 | 0 | 0 | 0 | 442.64 | 245.59 | 134.81 | 53.93 | 0 | 5.81 | 126000000 | 20 | 7 | 1 | 40
0 | 282.48 | 0 | 0 | 0 | 0 | 442.64 | 245.59 | 131.14 | 52.46 | 0 | 5.65 | 126000000 | 20 | 7 | 1 | 36.8519
0 | 275.42 | 0 | 0 | 0 | 0 | 442.64 | 245.59 | 127.87 | 51.15 | 0 | 5.51 | 126000000 | 20 | 7 | 1 | 31.6667
0 | 329.56 | 0 | 0 | 0 | 0 | 442.64 | 245.59 | 69.21 | 46.14 | 0 | 6.59 | 126000000 | 20 | 7 | 1 | 40.0592
0 | 327.33 | 0 | 0 | 0 | 0 | 442.64 | 245.59 | 76.37333333 | 38.18666667 | 0 | 6.55 | 126000000 | 20 | 7 | 1 | 30.8871
0 | 325.75 | 0 | 0 | 0 | 0 | 442.64 | 245.59 | 81.43571429 | 32.57428571 | 0 | 6.51 | 126000000 | 20 | 7 | 1 | 34.0323
0 | 324.7 | 0 | 0 | 0 | 0 | 442.64 | 245.59 | 85.2375 | 28.4125 | 0 | 6.49 | 126000000 | 20 | 7 | 1 | 38.871
0 | 323.78 | 0 | 0 | 0 | 0 | 442.64 | 245.59 | 88.13777778 | 25.18222222 | 0 | 6.47 | 126000000 | 20 | 7 | 1 | 35.9677
0 | 322.28 | 0 | 0 | 0 | 0 | 442.64 | 245.59 | 87.018 | 58.012 | 0 | 6.45 | 126000000 | 20 | 7 | 1 | 33.7903
0 | 319.49 | 0 | 0 | 0 | 0 | 442.64 | 245.59 | 95.84666667 | 47.92333333 | 0 | 6.39 | 126000000 | 20 | 7 | 1 | 39.8387
0 | 317.67 | 0 | 0 | 0 | 0 | 442.64 | 245.59 | 102.1071429 | 40.84285714 | 0 | 6.35 | 126000000 | 20 | 7 | 1 | 46.8548
0 | 316.22 | 0 | 0 | 0 | 0 | 442.64 | 245.59 | 106.725 | 35.575 | 0 | 6.32 | 126000000 | 20 | 7 | 1 | 42.7419
0 | 315.13 | 0 | 0 | 0 | 0 | 442.64 | 245.59 | 110.2966667 | 31.51333333 | 0 | 6.3 | 126000000 | 20 | 7 | 1 | 37.9032
0 | 314.11 | 0 | 0 | 0 | 0 | 442.64 | 245.59 | 103.656 | 69.104 | 0 | 6.28 | 126000000 | 20 | 7 | 1 | 46.8548
0 | 312.1 | 0 | 0 | 0 | 0 | 442.64 | 245.59 | 114.4333333 | 57.21666667 | 0 | 6.24 | 126000000 | 20 | 7 | 1 | 53.871
0 | 309.85 | 0 | 0 | 0 | 0 | 442.64 | 245.59 | 121.7214286 | 48.68857143 | 0 | 6.19 | 126000000 | 20 | 7 | 1 | 57.7419
0 | 308.17 | 0 | 0 | 0 | 0 | 442.64 | 245.59 | 127.1175 | 42.3725 | 0 | 6.16 | 126000000 | 20 | 7 | 1 | 51.6935
0 | 306.83 | 0 | 0 | 0 | 0 | 442.64 | 245.59 | 131.2577778 | 37.50222222 | 0 | 6.14 | 126000000 | 20 | 7 | 1 | 42.7419
0 | 292.67 | 0 | 0 | 0 | 0 | 442.64 | 245.59 | 114.138 | 76.092 | 0 | 5.85 | 126000000 | 20 | 7 | 1 | 40.8065
0 | 292.67 | 0 | 0 | 0 | 0 | 442.64 | 245.59 | 126.82 | 63.41 | 0 | 5.85 | 126000000 | 20 | 7 | 1 | 42.7419
0 | 292.67 | 0 | 0 | 0 | 0 | 442.64 | 245.59 | 135.8785714 | 54.35142857 | 0 | 5.85 | 126000000 | 20 | 7 | 1 | 43.9516
0 | 292.67 | 0 | 0 | 0 | 0 | 442.64 | 245.59 | 142.6725 | 47.5575 | 0 | 5.85 | 126000000 | 20 | 7 | 1 | 41.7742
0 | 292.67 | 0 | 0 | 0 | 0 | 442.64 | 245.59 | 147.9566667 | 42.27333333 | 0 | 5.85 | 126000000 | 20 | 7 | 1 | 40.8065
0 | 325.75 | 0 | 0 | 0 | 0 | 442.64 | 245.59 | 81.43571429 | 32.57428571 | 0 | 6.51 | 8400000 | 20 | 7 | 1 | 13.8907
0 | 325.75 | 0 | 0 | 0 | 0 | 442.64 | 245.59 | 81.43571429 | 32.57428571 | 0 | 6.51 | 58800000 | 20 | 7 | 1 | 27.7387
0 | 325.75 | 0 | 0 | 0 | 0 | 442.64 | 245.59 | 81.43571429 | 32.57428571 | 0 | 6.51 | 75600000 | 20 | 7 | 1 | 29.6729
0 | 325.75 | 0 | 0 | 0 | 0 | 442.64 | 245.59 | 81.43571429 | 32.57428571 | 0 | 6.51 | 92400000 | 20 | 7 | 1 | 31.6077
0 | 325.75 | 0 | 0 | 0 | 0 | 442.64 | 245.59 | 81.43571429 | 32.57428571 | 0 | 6.51 | 109200000 | 20 | 7 | 1 | 35.4998
0 | 325.75 | 0 | 0 | 0 | 0 | 442.64 | 245.59 | 81.43571429 | 32.57428571 | 0 | 6.51 | 8400000 | 20 | 7 | 1 | 13.8907
0 | 317.67 | 0 | 0 | 0 | 0 | 442.64 | 245.59 | 102.1071429 | 40.84285714 | 0 | 6.35 | 58800000 | 20 | 7 | 1 | 31.6518
0 | 317.67 | 0 | 0 | 0 | 0 | 442.64 | 245.59 | 102.1071429 | 40.84285714 | 0 | 6.35 | 75600000 | 20 | 7 | 1 | 33.5866
0 | 317.67 | 0 | 0 | 0 | 0 | 442.64 | 245.59 | 102.1071429 | 40.84285714 | 0 | 6.35 | 92400000 | 20 | 7 | 1 | 34.6519
0 | 317.67 | 0 | 0 | 0 | 0 | 442.64 | 245.59 | 102.1071429 | 40.84285714 | 0 | 6.35 | 109200000 | 20 | 7 | 1 | 37.673
0 | 309.85 | 0 | 0 | 0 | 0 | 442.64 | 245.59 | 121.7214286 | 48.68857143 | 0 | 6.19 | 8400000 | 20 | 7 | 1 | 15.8479
0 | 309.85 | 0 | 0 | 0 | 0 | 442.64 | 245.59 | 121.7214286 | 48.68857143 | 0 | 6.19 | 58800000 | 20 | 7 | 1 | 36.4344
0 | 309.85 | 0 | 0 | 0 | 0 | 442.64 | 245.59 | 121.7214286 | 48.68857143 | 0 | 6.19 | 75600000 | 20 | 7 | 1 | 40.5424
0 | 309.85 | 0 | 0 | 0 | 0 | 442.64 | 245.59 | 121.7214286 | 48.68857143 | 0 | 6.19 | 92400000 | 20 | 7 | 1 | 43.5649
0 | 309.85 | 0 | 0 | 0 | 0 | 442.64 | 245.59 | 121.7214286 | 48.68857143 | 0 | 6.19 | 109200000 | 20 | 7 | 1 | 48.5426
0 | 292.67 | 0 | 0 | 0 | 0 | 442.64 | 245.59 | 135.8785714 | 54.35142857 | 0 | 5.85 | 8400000 | 20 | 7 | 1 | 14.7602
0 | 292.67 | 0 | 0 | 0 | 0 | 442.64 | 245.59 | 135.8785714 | 54.35142857 | 0 | 5.85 | 58800000 | 20 | 7 | 1 | 33.6083
0 | 292.67 | 0 | 0 | 0 | 0 | 442.64 | 245.59 | 135.8785714 | 54.35142857 | 0 | 5.85 | 75600000 | 20 | 7 | 1 | 37.4997
0 | 292.67 | 0 | 0 | 0 | 0 | 442.64 | 245.59 | 135.8785714 | 54.35142857 | 0 | 5.85 | 92400000 | 20 | 7 | 1 | 39.4345
0 | 292.67 | 0 | 0 | 0 | 0 | 442.64 | 245.59 | 135.8785714 | 54.35142857 | 0 | 5.85 | 109200000 | 20 | 7 | 1 | 41.5867
0 | 309.85 | 0 | 0 | 0 | 0 | 442.64 | 245.59 | 121.7214286 | 48.68857143 | 0 | 6.19 | 126000000 | 20 | 7 | 1 | 44.9635
0 | 309.85 | 0 | 0 | 0 | 0 | 442.64 | 245.59 | 121.7214286 | 48.68857143 | 0 | 6.19 | 126000000 | 20 | 7 | 1 | 46.9783
0 | 309.85 | 0 | 0 | 0 | 0 | 442.64 | 245.59 | 121.7214286 | 48.68857143 | 0 | 6.19 | 126000000 | 20 | 7 | 1 | 43.0407
0 | 309.85 | 0 | 0 | 0 | 0 | 442.64 | 245.59 | 121.7214286 | 48.68857143 | 0 | 6.19 | 126000000 | 20 | 7 | 1 | 40.8613
0 | 309.85 | 0 | 0 | 0 | 0 | 442.64 | 245.59 | 121.7214286 | 48.68857143 | 0 | 6.19 | 31500000 | 20 | 7 | 1 | 24.8214
0 | 309.85 | 0 | 0 | 0 | 0 | 442.64 | 245.59 | 121.7214286 | 48.68857143 | 0 | 6.19 | 63000000 | 20 | 7 | 1 | 35.8929
0 | 309.85 | 0 | 0 | 0 | 0 | 442.64 | 245.59 | 121.7214286 | 48.68857143 | 0 | 6.19 | 252000000 | 20 | 7 | 1 | 55.8929
0 | 309.85 | 0 | 0 | 0 | 0 | 442.64 | 245.59 | 121.7214286 | 48.68857143 | 0 | 6.19 | 378000000 | 20 | 7 | 1 | 56.9643
0 | 350 | 0 | 0 | 0 | 0 | 461.54 | 248.08 | 103 | 41 | 35 | 0 | 0 | 50 | 3 | 2 | 7.6006
0 | 350 | 0 | 0 | 0 | 0 | 461.54 | 248.08 | 103 | 41 | 35 | 0 | 0 | 50 | 7 | 2 | 14.0338
0 | 350 | 0 | 0 | 0 | 0 | 461.54 | 248.08 | 103 | 41 | 35 | 0 | 0 | 50 | 28 | 2 | 19.0859
0 | 350 | 0 | 0 | 0 | 0 | 461.54 | 248.08 | 103 | 41 | 35 | 0 | 0 | 50 | 56 | 2 | 20.2211
0 | 339.5 | 0 | 0 | 0 | 10.5 | 461.54 | 248.08 | 103 | 41 | 35 | 0 | 0 | 50 | 3 | 2 | 9.16667
0 | 339.5 | 0 | 0 | 0 | 10.5 | 461.54 | 248.08 | 103 | 41 | 35 | 0 | 0 | 50 | 7 | 2 | 12.0833
0 | 339.5 | 0 | 0 | 0 | 10.5 | 461.54 | 248.08 | 103 | 41 | 35 | 0 | 0 | 50 | 28 | 2 | 17.9167
0 | 339.5 | 0 | 0 | 0 | 10.5 | 461.54 | 248.08 | 103 | 41 | 35 | 0 | 0 | 50 | 56 | 2 | 19.1667
0 | 325.5 | 0 | 0 | 0 | 24.5 | 461.54 | 248.08 | 103 | 41 | 35 | 0 | 0 | 50 | 3 | 2 | 8.75
0 | 325.5 | 0 | 0 | 0 | 24.5 | 461.54 | 248.08 | 103 | 41 | 35 | 0 | 0 | 50 | 7 | 2 | 10.8333
0 | 325.5 | 0 | 0 | 0 | 24.5 | 461.54 | 248.08 | 103 | 41 | 35 | 0 | 0 | 50 | 28 | 2 | 16.6667
0 | 325.5 | 0 | 0 | 0 | 24.5 | 461.54 | 248.08 | 103 | 41 | 35 | 0 | 0 | 50 | 56 | 2 | 17.0833
0 | 350 | 0 | 0 | 0 | 0 | 461.54 | 248.08 | 103 | 41 | 35 | 0 | 67200000 | 20 | 3 | 2 | 42.8515
0 | 350 | 0 | 0 | 0 | 0 | 461.54 | 248.08 | 103 | 41 | 35 | 0 | 67200000 | 20 | 7 | 2 | 43.9518
0 | 350 | 0 | 0 | 0 | 0 | 461.54 | 248.08 | 103 | 41 | 35 | 0 | 67200000 | 20 | 28 | 2 | 49.4138
0 | 350 | 0 | 0 | 0 | 0 | 461.54 | 248.08 | 103 | 41 | 35 | 0 | 67200000 | 20 | 56 | 2 | 53.8276
0 | 339.5 | 0 | 0 | 0 | 10.5 | 461.54 | 248.08 | 103 | 41 | 35 | 0 | 67200000 | 20 | 3 | 2 | 54.1667
0 | 339.5 | 0 | 0 | 0 | 10.5 | 461.54 | 248.08 | 103 | 41 | 35 | 0 | 67200000 | 20 | 7 | 2 | 54.5833
0 | 339.5 | 0 | 0 | 0 | 10.5 | 461.54 | 248.08 | 103 | 41 | 35 | 0 | 67200000 | 20 | 28 | 2 | 57.0833
0 | 339.5 | 0 | 0 | 0 | 10.5 | 461.54 | 248.08 | 103 | 41 | 35 | 0 | 67200000 | 20 | 56 | 2 | 58.3333
0 | 325.5 | 0 | 0 | 0 | 24.5 | 461.54 | 248.08 | 103 | 41 | 35 | 0 | 67200000 | 20 | 3 | 2 | 43.75
0 | 325.5 | 0 | 0 | 0 | 24.5 | 461.54 | 248.08 | 103 | 41 | 35 | 0 | 67200000 | 20 | 7 | 2 | 46.25
0 | 325.5 | 0 | 0 | 0 | 24.5 | 461.54 | 248.08 | 103 | 41 | 35 | 0 | 67200000 | 20 | 28 | 2 | 59.5833
0 | 325.5 | 0 | 0 | 0 | 24.5 | 461.54 | 248.08 | 103 | 41 | 35 | 0 | 67200000 | 20 | 56 | 2 | 70.8333
0 | 498.46 | 0 | 0 | 0 | 0 | 0 | 0 | 89.72 | 59.82 | 26.47 | 6.1 | 58800000 | 95 | 7 | 2 | 39.52
0 | 498.46 | 0 | 0 | 0 | 0 | 0 | 0 | 89.72 | 59.82 | 26.47 | 6.1 | 58800000 | 95 | 28 | 2 | 39.93
0 | 480 | 0 | 0 | 0 | 0 | 0 | 0 | 112 | 56 | 23.65 | 6.1 | 37800000 | 95 | 7 | 2 | 35.31
0 | 480 | 0 | 0 | 0 | 0 | 0 | 0 | 112 | 56 | 23.65 | 6.1 | 37800000 | 95 | 28 | 2 | 37.09
0 | 462.86 | 0 | 0 | 0 | 0 | 0 | 0 | 132.24 | 52.9 | 21.23 | 6.1 | 84000000 | 95 | 7 | 2 | 49.89
0 | 462.86 | 0 | 0 | 0 | 0 | 0 | 0 | 132.24 | 52.9 | 21.23 | 6.1 | 84000000 | 95 | 28 | 2 | 49.64
0 | 461.54 | 0 | 0 | 0 | 0 | 0 | 0 | 92.31 | 46.15 | 18.61 | 6.1 | 84000000 | 95 | 7 | 2 | 40.93
0 | 461.54 | 0 | 0 | 0 | 0 | 0 | 0 | 92.31 | 46.15 | 18.61 | 6.1 | 84000000 | 95 | 28 | 2 | 42.51
0 | 444.44 | 0 | 0 | 0 | 0 | 0 | 0 | 111.11 | 44.44 | 18.55 | 6.1 | 58800000 | 95 | 7 | 2 | 37.55
0 | 444.44 | 0 | 0 | 0 | 0 | 0 | 0 | 111.11 | 44.44 | 18.55 | 6.1 | 58800000 | 95 | 28 | 2 | 38.69
0 | 428.57 | 0 | 0 | 0 | 0 | 0 | 0 | 102.86 | 68.57 | 28.51 | 6.1 | 37800000 | 95 | 7 | 2 | 27.16
0 | 428.57 | 0 | 0 | 0 | 0 | 0 | 0 | 102.86 | 68.57 | 28.51 | 6.1 | 37800000 | 95 | 28 | 2 | 28.64
0 | 424.62 | 0 | 0 | 0 | 0 | 0 | 0 | 90.99 | 36.4 | 15.97 | 6.1 | 37800000 | 95 | 7 | 2 | 52.29
0 | 424.62 | 0 | 0 | 0 | 0 | 0 | 0 | 90.99 | 36.4 | 15.97 | 6.1 | 37800000 | 95 | 28 | 2 | 54.89
0 | 408.89 | 0 | 0 | 0 | 0 | 0 | 0 | 85.87 | 57.24 | 24.46 | 6.1 | 84000000 | 95 | 7 | 2 | 34.53
0 | 408.89 | 0 | 0 | 0 | 0 | 0 | 0 | 85.87 | 57.24 | 24.46 | 6.1 | 84000000 | 95 | 28 | 2 | 35.73
0 | 394.29 | 0 | 0 | 0 | 0 | 0 | 0 | 105.14 | 52.57 | 21.47 | 6.1 | 58800000 | 95 | 7 | 2 | 29.29
0 | 394.29 | 0 | 0 | 0 | 0 | 0 | 0 | 105.14 | 52.57 | 21.47 | 6.1 | 58800000 | 95 | 28 | 2 | 29.71
0 | 360 | 40 | 0 | 0 | 0 | 443.18 | 250.87 | 114.3 | 45.7 | 0 | 0 | 0 | 50 | 7 | 2 | 27
0 | 360 | 40 | 0 | 0 | 0 | 443.18 | 250.87 | 114.3 | 45.7 | 0 | 0 | 0 | 50 | 28 | 2 | 40
0 | 360 | 40 | 0 | 0 | 0 | 443.18 | 250.87 | 114.3 | 45.7 | 0 | 0 | 0 | 50 | 56 | 2 | 45
0 | 360 | 40 | 0 | 0 | 0 | 443.18 | 250.87 | 114.3 | 45.7 | 0 | 0 | 0 | 50 | 90 | 2 | 47
0 | 360 | 40 | 0 | 0 | 0 | 443.18 | 250.87 | 114.3 | 45.7 | 0 | 0 | 0 | 50 | 180 | 2 | 49
0 | 320 | 80 | 0 | 0 | 0 | 443.18 | 250.87 | 114.3 | 45.7 | 0 | 0 | 0 | 50 | 7 | 2 | 31
0 | 320 | 80 | 0 | 0 | 0 | 443.18 | 250.87 | 114.3 | 45.7 | 0 | 0 | 0 | 50 | 28 | 2 | 47
0 | 320 | 80 | 0 | 0 | 0 | 443.18 | 250.87 | 114.3 | 45.7 | 0 | 0 | 0 | 50 | 56 | 2 | 50
0 | 320 | 80 | 0 | 0 | 0 | 443.18 | 250.87 | 114.3 | 45.7 | 0 | 0 | 0 | 50 | 90 | 2 | 54
0 | 320 | 80 | 0 | 0 | 0 | 443.18 | 250.87 | 114.3 | 45.7 | 0 | 0 | 0 | 50 | 180 | 2 | 59
0 | 360 | 40 | 0 | 0 | 0 | 443.18 | 250.87 | 96 | 64 | 0 | 0 | 0 | 50 | 7 | 2 | 25
0 | 360 | 40 | 0 | 0 | 0 | 443.18 | 250.87 | 96 | 64 | 0 | 0 | 0 | 50 | 28 | 2 | 43
0 | 360 | 40 | 0 | 0 | 0 | 443.18 | 250.87 | 96 | 64 | 0 | 0 | 0 | 50 | 56 | 2 | 50
0 | 360 | 40 | 0 | 0 | 0 | 443.18 | 250.87 | 96 | 64 | 0 | 0 | 0 | 50 | 90 | 2 | 52
0 | 360 | 40 | 0 | 0 | 0 | 443.18 | 250.87 | 96 | 64 | 0 | 0 | 0 | 50 | 180 | 2 | 54
0 | 320 | 80 | 0 | 0 | 0 | 443.18 | 250.87 | 96 | 64 | 0 | 0 | 0 | 50 | 7 | 2 | 29
0 | 320 | 80 | 0 | 0 | 0 | 443.18 | 250.87 | 96 | 64 | 0 | 0 | 0 | 50 | 28 | 2 | 54
0 | 320 | 80 | 0 | 0 | 0 | 443.18 | 250.87 | 96 | 64 | 0 | 0 | 0 | 50 | 56 | 2 | 63
0 | 320 | 80 | 0 | 0 | 0 | 443.18 | 250.87 | 96 | 64 | 0 | 0 | 0 | 50 | 90 | 2 | 68
0 | 320 | 80 | 0 | 0 | 0 | 443.18 | 250.87 | 96 | 64 | 0 | 0 | 0 | 50 | 180 | 2 | 70
0 | 400 | 0 | 0 | 0 | 0 | 447.95 | 253.56 | 100 | 40 | 0 | 6 | 0 | 50 | 7 | 2 | 11
0 | 400 | 0 | 0 | 0 | 0 | 447.95 | 253.56 | 100 | 40 | 0 | 6 | 0 | 50 | 28 | 2 | 25
0 | 400 | 0 | 0 | 0 | 0 | 447.95 | 253.56 | 100 | 40 | 0 | 6 | 0 | 50 | 56 | 2 | 30
0 | 400 | 0 | 0 | 0 | 0 | 447.95 | 253.56 | 100 | 40 | 0 | 6 | 0 | 50 | 90 | 2 | 33
0 | 400 | 0 | 0 | 0 | 0 | 447.95 | 253.56 | 100 | 40 | 0 | 6 | 0 | 50 | 180 | 2 | 35
0 | 360 | 40 | 0 | 0 | 0 | 445.75 | 252.41 | 100 | 40 | 8 | 6 | 0 | 50 | 7 | 2 | 15
0 | 360 | 40 | 0 | 0 | 0 | 445.75 | 252.41 | 100 | 40 | 8 | 6 | 0 | 50 | 28 | 2 | 27
0 | 360 | 40 | 0 | 0 | 0 | 445.75 | 252.41 | 100 | 40 | 8 | 6 | 0 | 50 | 56 | 2 | 35
0 | 360 | 40 | 0 | 0 | 0 | 445.75 | 252.41 | 100 | 40 | 8 | 6 | 0 | 50 | 90 | 2 | 38
0 | 360 | 40 | 0 | 0 | 0 | 445.75 | 252.41 | 100 | 40 | 8 | 6 | 0 | 50 | 180 | 2 | 39
0 | 320 | 80 | 0 | 0 | 0 | 445.75 | 252.41 | 100 | 40 | 8 | 6 | 0 | 50 | 7 | 2 | 22
0 | 320 | 80 | 0 | 0 | 0 | 445.75 | 252.41 | 100 | 40 | 8 | 6 | 0 | 50 | 28 | 2 | 35
0 | 320 | 80 | 0 | 0 | 0 | 445.75 | 252.41 | 100 | 40 | 8 | 6 | 0 | 50 | 56 | 2 | 40
0 | 320 | 80 | 0 | 0 | 0 | 445.75 | 252.41 | 100 | 40 | 8 | 6 | 0 | 50 | 90 | 2 | 43
0 | 320 | 80 | 0 | 0 | 0 | 445.75 | 252.41 | 100 | 40 | 8 | 6 | 0 | 50 | 180 | 2 | 44
0 | 400 | 0 | 0 | 0 | 0 | 447.95 | 253.56 | 84 | 56 | 0 | 6 | 0 | 50 | 7 | 2 | 8
0 | 400 | 0 | 0 | 0 | 0 | 447.95 | 253.56 | 84 | 56 | 0 | 6 | 0 | 50 | 28 | 2 | 27
0 | 400 | 0 | 0 | 0 | 0 | 447.95 | 253.56 | 84 | 56 | 0 | 6 | 0 | 50 | 56 | 2 | 32
0 | 400 | 0 | 0 | 0 | 0 | 447.95 | 253.56 | 84 | 56 | 0 | 6 | 0 | 50 | 90 | 2 | 34
0 | 400 | 0 | 0 | 0 | 0 | 447.95 | 253.56 | 84 | 56 | 0 | 6 | 0 | 50 | 180 | 2 | 37
0 | 360 | 40 | 0 | 0 | 0 | 445.75 | 252.41 | 84 | 56 | 8 | 6 | 0 | 50 | 7 | 2 | 14
0 | 360 | 40 | 0 | 0 | 0 | 445.75 | 252.41 | 84 | 56 | 8 | 6 | 0 | 50 | 28 | 2 | 27
0 | 360 | 40 | 0 | 0 | 0 | 445.75 | 252.41 | 84 | 56 | 8 | 6 | 0 | 50 | 56 | 2 | 35
0 | 360 | 40 | 0 | 0 | 0 | 445.75 | 252.41 | 84 | 56 | 8 | 6 | 0 | 50 | 90 | 2 | 41
0 | 360 | 40 | 0 | 0 | 0 | 445.75 | 252.41 | 84 | 56 | 8 | 6 | 0 | 50 | 180 | 2 | 44
0 | 320 | 80 | 0 | 0 | 0 | 445.75 | 252.41 | 84 | 56 | 8 | 6 | 0 | 50 | 7 | 2 | 25
0 | 320 | 80 | 0 | 0 | 0 | 445.75 | 252.41 | 84 | 56 | 8 | 6 | 0 | 50 | 28 | 2 | 45
0 | 320 | 80 | 0 | 0 | 0 | 445.75 | 252.41 | 84 | 56 | 8 | 6 | 0 | 50 | 56 | 2 | 52
0 | 320 | 80 | 0 | 0 | 0 | 445.75 | 252.41 | 84 | 56 | 8 | 6 | 0 | 50 | 90 | 2 | 54
0 | 320 | 80 | 0 | 0 | 0 | 445.75 | 252.41 | 84 | 56 | 8 | 6 | 0 | 50 | 180 | 2 | 57
0 | 400 | 0 | 0 | 0 | 0 | 357.14 | 325.67 | 143 | 57 | 48 | 12 | 151200000 | 20 | 1 | 1 | 40.85
0 | 400 | 0 | 0 | 0 | 0 | 357.14 | 325.67 | 143 | 57 | 48 | 12 | 151200000 | 20 | 3 | 1 | 41.77
0 | 400 | 0 | 0 | 0 | 0 | 357.14 | 325.67 | 143 | 57 | 48 | 12 | 151200000 | 20 | 7 | 1 | 42.84
0 | 400 | 0 | 0 | 0 | 0 | 357.14 | 325.67 | 143 | 57 | 48 | 12 | 151200000 | 20 | 28 | 1 | 44.69
0 | 400 | 0 | 0 | 0 | 0 | 357.14 | 325.67 | 143 | 57 | 48 | 16 | 151200000 | 20 | 1 | 1 | 42.02
0 | 400 | 0 | 0 | 0 | 0 | 357.14 | 325.67 | 143 | 57 | 48 | 16 | 151200000 | 20 | 3 | 1 | 42.68
0 | 400 | 0 | 0 | 0 | 0 | 357.14 | 325.67 | 143 | 57 | 48 | 16 | 151200000 | 20 | 7 | 1 | 44.17
0 | 400 | 0 | 0 | 0 | 0 | 357.14 | 325.67 | 143 | 57 | 48 | 16 | 151200000 | 20 | 28 | 1 | 46.86
0 | 400 | 0 | 0 | 0 | 0 | 357.14 | 325.67 | 143 | 57 | 48 | 20 | 151200000 | 20 | 1 | 1 | 44.74
0 | 400 | 0 | 0 | 0 | 0 | 357.14 | 325.67 | 143 | 57 | 48 | 20 | 151200000 | 20 | 3 | 1 | 45.28
0 | 400 | 0 | 0 | 0 | 0 | 357.14 | 325.67 | 143 | 57 | 48 | 20 | 151200000 | 20 | 7 | 1 | 46.19
0 | 400 | 0 | 0 | 0 | 0 | 357.14 | 325.67 | 143 | 57 | 48 | 20 | 151200000 | 20 | 28 | 1 | 48.9
0 | 400 | 0 | 0 | 0 | 0 | 357.14 | 325.67 | 143 | 57 | 48 | 24 | 151200000 | 20 | 1 | 1 | 47.83
0 | 400 | 0 | 0 | 0 | 0 | 357.14 | 325.67 | 143 | 57 | 48 | 24 | 151200000 | 20 | 3 | 1 | 48.52
0 | 400 | 0 | 0 | 0 | 0 | 357.14 | 325.67 | 143 | 57 | 48 | 24 | 151200000 | 20 | 7 | 1 | 49.44
0 | 400 | 0 | 0 | 0 | 0 | 357.14 | 325.67 | 143 | 57 | 48 | 24 | 151200000 | 20 | 28 | 1 | 51.52
0 | 400 | 0 | 0 | 0 | 0 | 357.14 | 325.67 | 143 | 57 | 48 | 28 | 151200000 | 20 | 1 | 1 | 51.03
0 | 400 | 0 | 0 | 0 | 0 | 357.14 | 325.67 | 143 | 57 | 48 | 28 | 151200000 | 20 | 3 | 1 | 51.98
0 | 400 | 0 | 0 | 0 | 0 | 357.14 | 325.67 | 143 | 57 | 48 | 28 | 151200000 | 20 | 7 | 1 | 52.26
0 | 400 | 0 | 0 | 0 | 0 | 357.14 | 325.67 | 143 | 57 | 48 | 28 | 151200000 | 20 | 28 | 1 | 53.08
0 | 450 | 0 | 0 | 0 | 0 | 466.12 | 222.83 | 128.63 | 51.45 | 0 | 0 | 58800000 | 95 | 7 | 2 | 36.18
0 | 450 | 0 | 0 | 0 | 0 | 466.12 | 222.83 | 128.63 | 51.45 | 0 | 0 | 58800000 | 95 | 7 | 1 | 49.5
0 | 450 | 0 | 0 | 0 | 0 | 466.12 | 222.83 | 128.63 | 51.45 | 0 | 0 | 58800000 | 95 | 7 | 2 | 35.83
0 | 450 | 0 | 0 | 0 | 0 | 466.12 | 222.83 | 128.63 | 51.45 | 0 | 0 | 58800000 | 95 | 7 | 1 | 48.33
0 | 450 | 0 | 0 | 0 | 0 | 466.12 | 222.83 | 128.63 | 51.45 | 0 | 0 | 58800000 | 95 | 7 | 2 | 34.92
0 | 450 | 0 | 0 | 0 | 0 | 466.12 | 222.83 | 128.63 | 51.45 | 0 | 0 | 58800000 | 95 | 7 | 1 | 46.72
0 | 450 | 0 | 0 | 0 | 0 | 466.12 | 222.83 | 144.68 | 57.88 | 0 | 0 | 58800000 | 95 | 7 | 2 | 37.36
0 | 450 | 0 | 0 | 0 | 0 | 466.12 | 222.83 | 144.68 | 57.88 | 0 | 0 | 58800000 | 95 | 7 | 1 | 50.02
0 | 450 | 0 | 0 | 0 | 0 | 466.12 | 222.83 | 144.68 | 57.88 | 0 | 0 | 58800000 | 95 | 7 | 2 | 36.23
0 | 450 | 0 | 0 | 0 | 0 | 466.12 | 222.83 | 144.68 | 57.88 | 0 | 0 | 58800000 | 95 | 7 | 1 | 49.13
0 | 450 | 0 | 0 | 0 | 0 | 466.12 | 222.83 | 144.68 | 57.88 | 0 | 0 | 58800000 | 95 | 7 | 2 | 35.67
0 | 450 | 0 | 0 | 0 | 0 | 466.12 | 222.83 | 144.68 | 57.88 | 0 | 0 | 58800000 | 95 | 7 | 1 | 47.24
0 | 450 | 0 | 0 | 0 | 0 | 466.12 | 222.83 | 160.78 | 64.31 | 0 | 0 | 58800000 | 95 | 7 | 2 | 38.72
0 | 450 | 0 | 0 | 0 | 0 | 466.12 | 222.83 | 160.78 | 64.31 | 0 | 0 | 58800000 | 95 | 7 | 1 | 52.08
0 | 450 | 0 | 0 | 0 | 0 | 466.12 | 222.83 | 160.78 | 64.31 | 0 | 0 | 58800000 | 95 | 7 | 2 | 37
0 | 450 | 0 | 0 | 0 | 0 | 466.12 | 222.83 | 160.78 | 64.31 | 0 | 0 | 58800000 | 95 | 7 | 1 | 50.73
0 | 450 | 0 | 0 | 0 | 0 | 466.12 | 222.83 | 160.78 | 64.31 | 0 | 0 | 58800000 | 95 | 7 | 2 | 36.45
0 | 450 | 0 | 0 | 0 | 0 | 466.12 | 222.83 | 160.78 | 64.31 | 0 | 0 | 58800000 | 95 | 7 | 1 | 49.26
0 | 450 | 0 | 0 | 0 | 0 | 466.12 | 222.83 | 176.85 | 70.74 | 0 | 0 | 58800000 | 95 | 7 | 2 | 36.27
0 | 450 | 0 | 0 | 0 | 0 | 466.12 | 222.83 | 176.85 | 70.74 | 0 | 0 | 58800000 | 95 | 7 | 1 | 49.75
0 | 450 | 0 | 0 | 0 | 0 | 466.12 | 222.83 | 176.85 | 70.74 | 0 | 0 | 58800000 | 95 | 7 | 2 | 35.54
0 | 450 | 0 | 0 | 0 | 0 | 466.12 | 222.83 | 176.85 | 70.74 | 0 | 0 | 58800000 | 95 | 7 | 1 | 48.63
0 | 450 | 0 | 0 | 0 | 0 | 466.12 | 222.83 | 176.85 | 70.74 | 0 | 0 | 58800000 | 95 | 7 | 2 | 36.13
0 | 450 | 0 | 0 | 0 | 0 | 466.12 | 222.83 | 176.85 | 70.74 | 0 | 0 | 58800000 | 95 | 7 | 1 | 47.84
0 | 400 | 0 | 0 | 0 | 0 | 451.12 | 251.35 | 129.3 | 86.2 | 0 | 0 | 0 | 50 | 7 | 2 | 20.4002
0 | 400 | 0 | 0 | 0 | 0 | 451.12 | 251.35 | 129.3 | 86.2 | 0 | 0 | 0 | 50 | 28 | 2 | 27.51
0 | 400 | 0 | 0 | 0 | 0 | 451.12 | 251.35 | 129.3 | 86.2 | 0 | 0 | 0 | 50 | 90 | 2 | 28.7012
0 | 340 | 60 | 0 | 0 | 0 | 451.12 | 251.35 | 129.3 | 86.2 | 0 | 0 | 0 | 50 | 7 | 2 | 26.738
0 | 340 | 60 | 0 | 0 | 0 | 451.12 | 251.35 | 129.3 | 86.2 | 0 | 0 | 0 | 50 | 28 | 2 | 33.0593
0 | 340 | 60 | 0 | 0 | 0 | 451.12 | 251.35 | 129.3 | 86.2 | 0 | 0 | 0 | 50 | 90 | 2 | 35.4328
0 | 280 | 120 | 0 | 0 | 0 | 451.12 | 251.35 | 129.3 | 86.2 | 0 | 0 | 0 | 50 | 7 | 2 | 32.6816
0 | 280 | 120 | 0 | 0 | 0 | 451.12 | 251.35 | 129.3 | 86.2 | 0 | 0 | 0 | 50 | 28 | 2 | 38.6077
0 | 280 | 120 | 0 | 0 | 0 | 451.12 | 251.35 | 129.3 | 86.2 | 0 | 0 | 0 | 50 | 90 | 2 | 40.5869
0 | 200 | 200 | 0 | 0 | 0 | 451.12 | 251.35 | 129.3 | 86.2 | 0 | 0 | 0 | 50 | 7 | 2 | 41.3873
0 | 200 | 200 | 0 | 0 | 0 | 451.12 | 251.35 | 129.3 | 86.2 | 0 | 0 | 0 | 50 | 28 | 2 | 44.9445
0 | 200 | 200 | 0 | 0 | 0 | 451.12 | 251.35 | 129.3 | 86.2 | 0 | 0 | 0 | 50 | 90 | 2 | 47.3184
0 | 120 | 280 | 0 | 0 | 0 | 451.12 | 251.35 | 129.3 | 86.2 | 0 | 0 | 0 | 50 | 7 | 2 | 42.5946
0 | 120 | 280 | 0 | 0 | 0 | 451.12 | 251.35 | 129.3 | 86.2 | 0 | 0 | 0 | 50 | 28 | 2 | 46.9412
0 | 120 | 280 | 0 | 0 | 0 | 451.12 | 251.35 | 129.3 | 86.2 | 0 | 0 | 0 | 50 | 90 | 2 | 49.3141
0 | 60 | 340 | 0 | 0 | 0 | 451.12 | 251.35 | 129.3 | 86.2 | 0 | 0 | 0 | 50 | 7 | 2 | 44.5893
0 | 60 | 340 | 0 | 0 | 0 | 451.12 | 251.35 | 129.3 | 86.2 | 0 | 0 | 0 | 50 | 28 | 2 | 48.1469
0 | 60 | 340 | 0 | 0 | 0 | 451.12 | 251.35 | 129.3 | 86.2 | 0 | 0 | 0 | 50 | 90 | 2 | 50.915
0 | 0 | 400 | 0 | 0 | 0 | 451.12 | 251.35 | 129.3 | 86.2 | 0 | 0 | 0 | 50 | 7 | 2 | 45.4002
0 | 0 | 400 | 0 | 0 | 0 | 451.12 | 251.35 | 129.3 | 86.2 | 0 | 0 | 0 | 50 | 28 | 2 | 50.9311
0 | 0 | 400 | 0 | 0 | 0 | 451.12 | 251.35 | 129.3 | 86.2 | 0 | 0 | 0 | 50 | 90 | 2 | 53.6987
0 | 400 | 0 | 0 | 0 | 0 | 451.12 | 251.35 | 129.3 | 86.2 | 0 | 0 | 25200000 | 20 | 7 | 2 | 30
0 | 400 | 0 | 0 | 0 | 0 | 451.12 | 251.35 | 129.3 | 86.2 | 0 | 0 | 25200000 | 20 | 28 | 2 | 32.963
0 | 400 | 0 | 0 | 0 | 0 | 451.12 | 251.35 | 129.3 | 86.2 | 0 | 0 | 25200000 | 20 | 90 | 2 | 34.4444
0 | 340 | 60 | 0 | 0 | 0 | 451.12 | 251.35 | 129.3 | 86.2 | 0 | 0 | 25200000 | 20 | 7 | 2 | 34.8148
0 | 340 | 60 | 0 | 0 | 0 | 451.12 | 251.35 | 129.3 | 86.2 | 0 | 0 | 25200000 | 20 | 28 | 2 | 40.3704
0 | 340 | 60 | 0 | 0 | 0 | 451.12 | 251.35 | 129.3 | 86.2 | 0 | 0 | 25200000 | 20 | 90 | 2 | 42.2222
0 | 280 | 120 | 0 | 0 | 0 | 451.12 | 251.35 | 129.3 | 86.2 | 0 | 0 | 25200000 | 20 | 7 | 2 | 41.4815
0 | 280 | 120 | 0 | 0 | 0 | 451.12 | 251.35 | 129.3 | 86.2 | 0 | 0 | 25200000 | 20 | 28 | 2 | 47.7778
0 | 280 | 120 | 0 | 0 | 0 | 451.12 | 251.35 | 129.3 | 86.2 | 0 | 0 | 25200000 | 20 | 90 | 2 | 50
0 | 200 | 200 | 0 | 0 | 0 | 451.12 | 251.35 | 129.3 | 86.2 | 0 | 0 | 25200000 | 20 | 7 | 2 | 60.3704
0 | 200 | 200 | 0 | 0 | 0 | 451.12 | 251.35 | 129.3 | 86.2 | 0 | 0 | 25200000 | 20 | 28 | 2 | 61.4815
0 | 200 | 200 | 0 | 0 | 0 | 451.12 | 251.35 | 129.3 | 86.2 | 0 | 0 | 25200000 | 20 | 90 | 2 | 64.4444
0 | 120 | 280 | 0 | 0 | 0 | 451.12 | 251.35 | 129.3 | 86.2 | 0 | 0 | 25200000 | 20 | 7 | 2 | 60.3704
0 | 120 | 280 | 0 | 0 | 0 | 451.12 | 251.35 | 129.3 | 86.2 | 0 | 0 | 25200000 | 20 | 28 | 2 | 62.963
0 | 120 | 280 | 0 | 0 | 0 | 451.12 | 251.35 | 129.3 | 86.2 | 0 | 0 | 25200000 | 20 | 90 | 2 | 66.2963
0 | 60 | 340 | 0 | 0 | 0 | 451.12 | 251.35 | 129.3 | 86.2 | 0 | 0 | 25200000 | 20 | 7 | 2 | 61.4815
0 | 60 | 340 | 0 | 0 | 0 | 451.12 | 251.35 | 129.3 | 86.2 | 0 | 0 | 25200000 | 20 | 28 | 2 | 65.1852
0 | 60 | 340 | 0 | 0 | 0 | 451.12 | 251.35 | 129.3 | 86.2 | 0 | 0 | 25200000 | 20 | 90 | 2 | 68.8889
0 | 0 | 400 | 0 | 0 | 0 | 451.12 | 251.35 | 129.3 | 86.2 | 0 | 0 | 25200000 | 20 | 7 | 2 | 61.8519
0 | 0 | 400 | 0 | 0 | 0 | 451.12 | 251.35 | 129.3 | 86.2 | 0 | 0 | 25200000 | 20 | 28 | 2 | 67.4074
0 | 0 | 400 | 0 | 0 | 0 | 451.12 | 251.35 | 129.3 | 86.2 | 0 | 0 | 25200000 | 20 | 90 | 2 | 70.7407
0 | 400 | 0 | 0 | 0 | 0 | 451.12 | 251.35 | 129.3 | 86.2 | 0 | 0 | 58800000 | 20 | 7 | 2 | 45.3846
0 | 400 | 0 | 0 | 0 | 0 | 451.12 | 251.35 | 129.3 | 86.2 | 0 | 0 | 58800000 | 20 | 28 | 2 | 56.9231
0 | 400 | 0 | 0 | 0 | 0 | 451.12 | 251.35 | 129.3 | 86.2 | 0 | 0 | 58800000 | 20 | 90 | 2 | 60
0 | 340 | 60 | 0 | 0 | 0 | 451.12 | 251.35 | 129.3 | 86.2 | 0 | 0 | 58800000 | 20 | 7 | 2 | 58.8462
0 | 340 | 60 | 0 | 0 | 0 | 451.12 | 251.35 | 129.3 | 86.2 | 0 | 0 | 58800000 | 20 | 28 | 2 | 59.6154
0 | 340 | 60 | 0 | 0 | 0 | 451.12 | 251.35 | 129.3 | 86.2 | 0 | 0 | 58800000 | 20 | 90 | 2 | 62.6923
0 | 280 | 120 | 0 | 0 | 0 | 451.12 | 251.35 | 129.3 | 86.2 | 0 | 0 | 58800000 | 20 | 7 | 2 | 59.6154
0 | 280 | 120 | 0 | 0 | 0 | 451.12 | 251.35 | 129.3 | 86.2 | 0 | 0 | 58800000 | 20 | 28 | 2 | 67.6923
0 | 280 | 120 | 0 | 0 | 0 | 451.12 | 251.35 | 129.3 | 86.2 | 0 | 0 | 58800000 | 20 | 90 | 2 | 71.5385
0 | 200 | 200 | 0 | 0 | 0 | 451.12 | 251.35 | 129.3 | 86.2 | 0 | 0 | 58800000 | 20 | 7 | 2 | 65.7692
0 | 200 | 200 | 0 | 0 | 0 | 451.12 | 251.35 | 129.3 | 86.2 | 0 | 0 | 58800000 | 20 | 28 | 2 | 76.1538
0 | 200 | 200 | 0 | 0 | 0 | 451.12 | 251.35 | 129.3 | 86.2 | 0 | 0 | 58800000 | 20 | 90 | 2 | 80
0 | 120 | 280 | 0 | 0 | 0 | 451.12 | 251.35 | 129.3 | 86.2 | 0 | 0 | 58800000 | 20 | 7 | 2 | 69.2308
0 | 120 | 280 | 0 | 0 | 0 | 451.12 | 251.35 | 129.3 | 86.2 | 0 | 0 | 58800000 | 20 | 28 | 2 | 78.8462
0 | 120 | 280 | 0 | 0 | 0 | 451.12 | 251.35 | 129.3 | 86.2 | 0 | 0 | 58800000 | 20 | 90 | 2 | 82.6923
0 | 60 | 340 | 0 | 0 | 0 | 451.12 | 251.35 | 129.3 | 86.2 | 0 | 0 | 58800000 | 20 | 7 | 2 | 71.9231
0 | 60 | 340 | 0 | 0 | 0 | 451.12 | 251.35 | 129.3 | 86.2 | 0 | 0 | 58800000 | 20 | 28 | 2 | 81.1538
0 | 60 | 340 | 0 | 0 | 0 | 451.12 | 251.35 | 129.3 | 86.2 | 0 | 0 | 58800000 | 20 | 90 | 2 | 84.6154
0 | 0 | 400 | 0 | 0 | 0 | 451.12 | 251.35 | 129.3 | 86.2 | 0 | 0 | 58800000 | 20 | 7 | 2 | 73.4615
0 | 0 | 400 | 0 | 0 | 0 | 451.12 | 251.35 | 129.3 | 86.2 | 0 | 0 | 58800000 | 20 | 28 | 2 | 81.5385
0 | 0 | 400 | 0 | 0 | 0 | 451.12 | 251.35 | 129.3 | 86.2 | 0 | 0 | 58800000 | 20 | 90 | 2 | 85
0 | 194 | 194 | 0 | 0 | 0 | 477.31 | 201.15 | 49.6 | 24.8 | 0 | 0 | 0 | 50 | 7 | 1 | 36
0 | 194 | 194 | 0 | 0 | 0 | 477.31 | 201.15 | 49.6 | 24.8 | 0 | 0 | 0 | 50 | 28 | 1 | 52
0 | 388 | 0 | 0 | 0 | 0 | 477.31 | 201.15 | 49.6 | 24.8 | 0 | 0 | 58800000 | 20 | 28 | 1 | 16
0 | 388 | 0 | 0 | 0 | 0 | 477.31 | 201.15 | 49.6 | 24.8 | 0 | 0 | 58800000 | 20 | 28 | 1 | 20
0 | 349.2 | 38.8 | 0 | 0 | 0 | 477.31 | 201.15 | 49.6 | 24.8 | 0 | 0 | 0 | 50 | 28 | 1 | 38
0 | 194 | 194 | 0 | 0 | 0 | 477.31 | 201.15 | 49.6 | 24.8 | 0 | 0 | 0 | 50 | 28 | 1 | 50
0 | 194 | 194 | 0 | 0 | 0 | 477.31 | 201.15 | 49.6 | 24.8 | 0 | 0 | 58800000 | 20 | 28 | 1 | 55
0 | 291 | 97 | 0 | 0 | 0 | 477.31 | 201.15 | 49.6 | 24.8 | 0 | 0 | 0 | 50 | 28 | 1 | 42
0 | 293 | 88 | 0 | 0 | 0 | 394.12 | 281.48 | 71.66666667 | 143.3333333 | 0 | 0 | 0 | 50 | 14 | 2 | 34.6
0 | 293 | 88 | 0 | 0 | 0 | 394.12 | 281.48 | 71.66666667 | 143.3333333 | 0 | 0 | 0 | 50 | 28 | 2 | 37.4
0 | 293 | 88 | 0 | 0 | 0 | 394.12 | 281.48 | 107.5 | 107.5 | 0 | 0 | 0 | 50 | 14 | 2 | 27.4
0 | 293 | 88 | 0 | 0 | 0 | 394.12 | 281.48 | 107.5 | 107.5 | 0 | 0 | 0 | 50 | 28 | 2 | 26.6
0 | 293 | 88 | 0 | 0 | 0 | 394.12 | 281.48 | 71.66666667 | 143.3333333 | 0 | 0 | 0 | 50 | 14 | 2 | 29.9
0 | 293 | 88 | 0 | 0 | 0 | 394.12 | 281.48 | 71.66666667 | 143.3333333 | 0 | 0 | 0 | 50 | 28 | 2 | 29.9
0 | 293 | 88 | 0 | 0 | 0 | 394.12 | 281.48 | 107.5 | 107.5 | 0 | 0 | 0 | 50 | 14 | 2 | 27.5
0 | 293 | 88 | 0 | 0 | 0 | 394.12 | 281.48 | 107.5 | 107.5 | 0 | 0 | 0 | 50 | 28 | 2 | 30.7
0 | 344 | 34 | 0 | 0 | 0 | 394.12 | 281.48 | 71.66666667 | 143.3333333 | 0 | 0 | 0 | 50 | 3 | 2 | 2.2
0 | 344 | 34 | 0 | 0 | 0 | 394.12 | 281.48 | 71.66666667 | 143.3333333 | 0 | 0 | 0 | 50 | 7 | 2 | 10.4
0 | 344 | 34 | 0 | 0 | 0 | 394.12 | 281.48 | 71.66666667 | 143.3333333 | 0 | 0 | 0 | 50 | 14 | 2 | 13.1
0 | 344 | 34 | 0 | 0 | 0 | 394.12 | 281.48 | 71.66666667 | 143.3333333 | 0 | 0 | 0 | 50 | 28 | 2 | 15.5
0 | 344 | 34 | 0 | 0 | 0 | 394.12 | 281.48 | 71.66666667 | 143.3333333 | 0 | 0 | 0 | 50 | 56 | 2 | 18.4
0 | 316 | 63 | 0 | 0 | 0 | 394.12 | 281.48 | 71.66666667 | 143.3333333 | 0 | 0 | 0 | 50 | 3 | 2 | 5.7
0 | 316 | 63 | 0 | 0 | 0 | 394.12 | 281.48 | 71.66666667 | 143.3333333 | 0 | 0 | 0 | 50 | 7 | 2 | 12.9
0 | 316 | 63 | 0 | 0 | 0 | 394.12 | 281.48 | 71.66666667 | 143.3333333 | 0 | 0 | 0 | 50 | 14 | 2 | 19.9
0 | 316 | 63 | 0 | 0 | 0 | 394.12 | 281.48 | 71.66666667 | 143.3333333 | 0 | 0 | 0 | 50 | 28 | 2 | 23
0 | 316 | 63 | 0 | 0 | 0 | 394.12 | 281.48 | 71.66666667 | 143.3333333 | 0 | 0 | 0 | 50 | 56 | 2 | 25.5
0 | 400 | 0 | 0 | 0 | 0 | 357.14 | 325.67 | 143 | 57 | 48 | 24 | 151200000 | 20 | 1 | 1 | 46.98
0 | 400 | 0 | 0 | 0 | 0 | 357.14 | 325.67 | 143 | 57 | 48 | 24 | 151200000 | 20 | 7 | 1 | 49.25
0 | 400 | 0 | 0 | 0 | 0 | 357.14 | 325.67 | 143 | 57 | 48 | 24 | 151200000 | 20 | 28 | 1 | 51.43
0 | 380 | 0 | 20 | 0 | 0 | 357.14 | 325.67 | 143 | 57 | 48 | 24 | 151200000 | 20 | 1 | 1 | 48.22
0 | 380 | 0 | 20 | 0 | 0 | 357.14 | 325.67 | 143 | 57 | 48 | 24 | 151200000 | 20 | 7 | 1 | 51.62
0 | 380 | 0 | 20 | 0 | 0 | 357.14 | 325.67 | 143 | 57 | 48 | 24 | 151200000 | 20 | 28 | 1 | 53.38
0 | 360 | 0 | 40 | 0 | 0 | 357.14 | 325.67 | 143 | 57 | 48 | 24 | 151200000 | 20 | 1 | 1 | 50.25
0 | 360 | 0 | 40 | 0 | 0 | 357.14 | 325.67 | 143 | 57 | 48 | 24 | 151200000 | 20 | 7 | 1 | 53.76
0 | 360 | 0 | 40 | 0 | 0 | 357.14 | 325.67 | 143 | 57 | 48 | 24 | 151200000 | 20 | 28 | 1 | 55.02
0 | 340 | 0 | 60 | 0 | 0 | 357.14 | 325.67 | 143 | 57 | 48 | 24 | 151200000 | 20 | 1 | 1 | 48.84
0 | 340 | 0 | 60 | 0 | 0 | 357.14 | 325.67 | 143 | 57 | 48 | 24 | 151200000 | 20 | 7 | 1 | 51.55
0 | 340 | 0 | 60 | 0 | 0 | 357.14 | 325.67 | 143 | 57 | 48 | 24 | 151200000 | 20 | 28 | 1 | 53.96
0 | 400 | 0 | 0 | 0 | 0 | 357.14 | 325.67 | 143 | 57 | 48 | 24 | 151200000 | 20 | 1 | 1 | 41.45
0 | 400 | 0 | 0 | 0 | 0 | 357.14 | 325.67 | 143 | 57 | 48 | 24 | 151200000 | 20 | 3 | 1 | 42.14
0 | 400 | 0 | 0 | 0 | 0 | 357.14 | 325.67 | 143 | 57 | 48 | 24 | 151200000 | 20 | 7 | 1 | 43.62
0 | 400 | 0 | 0 | 0 | 0 | 357.14 | 325.67 | 143 | 57 | 48 | 24 | 151200000 | 20 | 28 | 1 | 44.87
0 | 400 | 0 | 0 | 0 | 0 | 357.14 | 325.67 | 143 | 58 | 48 | 24 | 151200000 | 20 | 1 | 1 | 45.19
0 | 400 | 0 | 0 | 0 | 0 | 357.14 | 325.67 | 143 | 58 | 48 | 24 | 151200000 | 20 | 3 | 1 | 46.02
0 | 400 | 0 | 0 | 0 | 0 | 357.14 | 325.67 | 143 | 58 | 48 | 24 | 151200000 | 20 | 7 | 1 | 47.32
0 | 400 | 0 | 0 | 0 | 0 | 357.14 | 325.67 | 143 | 58 | 48 | 24 | 151200000 | 20 | 28 | 1 | 49.28
0 | 400 | 0 | 0 | 0 | 0 | 357.14 | 325.67 | 143 | 59 | 48 | 24 | 151200000 | 20 | 1 | 1 | 47.83
0 | 400 | 0 | 0 | 0 | 0 | 357.14 | 325.67 | 143 | 59 | 48 | 24 | 151200000 | 20 | 3 | 1 | 48.52
0 | 400 | 0 | 0 | 0 | 0 | 357.14 | 325.67 | 143 | 59 | 48 | 24 | 151200000 | 20 | 7 | 1 | 49.44
0 | 400 | 0 | 0 | 0 | 0 | 357.14 | 325.67 | 143 | 59 | 48 | 24 | 151200000 | 20 | 28 | 1 | 51.52
0 | 400 | 0 | 0 | 0 | 0 | 357.14 | 325.67 | 143 | 60 | 48 | 24 | 151200000 | 20 | 1 | 1 | 46.96
0 | 400 | 0 | 0 | 0 | 0 | 357.14 | 325.67 | 143 | 60 | 48 | 24 | 151200000 | 20 | 3 | 1 | 47.64
0 | 400 | 0 | 0 | 0 | 0 | 357.14 | 325.67 | 143 | 60 | 48 | 24 | 151200000 | 20 | 7 | 1 | 48.98
0 | 400 | 0 | 0 | 0 | 0 | 357.14 | 325.67 | 143 | 60 | 48 | 24 | 151200000 | 20 | 28 | 1 | 50.46
0 | 334 | 0 | 0 | 0 | 0 | 511.19 | 243.37 | 58.45 | 58.45 | 18.74 | 0 | 36399999.96 | 20 | 7 | 1 | 47.11
0 | 334 | 0 | 0 | 0 | 0 | 499.3 | 235.93 | 58.45 | 58.45 | 41.23 | 0 | 36399999.96 | 20 | 7 | 1 | 61.33
0 | 334 | 0 | 0 | 0 | 0 | 483.45 | 228.44 | 58.45 | 58.45 | 63.74 | 0 | 36399999.96 | 20 | 7 | 1 | 41.78
0 | 334 | 0 | 0 | 0 | 0 | 467.49 | 220.9 | 58.45 | 58.45 | 86.24 | 0 | 36399999.96 | 20 | 7 | 1 | 35.33
0 | 334 | 0 | 0 | 0 | 0 | 451.92 | 213.54 | 58.45 | 58.45 | 8.84 | 0 | 36399999.96 | 20 | 7 | 1 | 17.56
0 | 480 | 0 | 0 | 0 | 0 | 369.23 | 276.92 | 36 | 204 | 0 | 0 | 184800000 | 95 | 3 | 1 | 26.9411
0 | 480 | 0 | 0 | 0 | 0 | 369.23 | 276.92 | 36 | 204 | 0 | 0 | 184800000 | 95 | 7 | 1 | 43.3364
0 | 480 | 0 | 0 | 0 | 0 | 369.23 | 276.92 | 36 | 204 | 0 | 0 | 184800000 | 95 | 28 | 1 | 50.5723
0 | 480 | 0 | 0 | 0 | 0 | 369.23 | 276.92 | 36 | 204 | 0 | 0 | 184800000 | 95 | 56 | 1 | 58.4406
0 | 456 | 24 | 0 | 0 | 0 | 369.23 | 276.92 | 36 | 204 | 0 | 0 | 184800000 | 95 | 3 | 1 | 27.568
0 | 456 | 24 | 0 | 0 | 0 | 369.23 | 276.92 | 36 | 204 | 0 | 0 | 184800000 | 95 | 7 | 1 | 44.5939
0 | 456 | 24 | 0 | 0 | 0 | 369.23 | 276.92 | 36 | 204 | 0 | 0 | 184800000 | 95 | 28 | 1 | 52.4623
0 | 456 | 24 | 0 | 0 | 0 | 369.23 | 276.92 | 36 | 204 | 0 | 0 | 184800000 | 95 | 56 | 1 | 60.0157
0 | 432 | 48 | 0 | 0 | 0 | 369.23 | 276.92 | 36 | 204 | 0 | 0 | 184800000 | 95 | 3 | 1 | 28.8261
0 | 432 | 48 | 0 | 0 | 0 | 369.23 | 276.92 | 36 | 204 | 0 | 0 | 184800000 | 95 | 7 | 1 | 46.1684
0 | 432 | 48 | 0 | 0 | 0 | 369.23 | 276.92 | 36 | 204 | 0 | 0 | 184800000 | 95 | 28 | 1 | 54.038
0 | 432 | 48 | 0 | 0 | 0 | 369.23 | 276.92 | 36 | 204 | 0 | 0 | 184800000 | 95 | 56 | 1 | 61.9063
0 | 408 | 72 | 0 | 0 | 0 | 369.23 | 276.92 | 36 | 204 | 0 | 0 | 184800000 | 95 | 3 | 1 | 30.0848
0 | 408 | 72 | 0 | 0 | 0 | 369.23 | 276.92 | 36 | 204 | 0 | 0 | 184800000 | 95 | 7 | 1 | 49.9523
0 | 408 | 72 | 0 | 0 | 0 | 369.23 | 276.92 | 36 | 204 | 0 | 0 | 184800000 | 95 | 28 | 1 | 54.9791
0 | 408 | 72 | 0 | 0 | 0 | 369.23 | 276.92 | 36 | 204 | 0 | 0 | 184800000 | 95 | 56 | 1 | 65.0589
0 | 408 | 0 | 0 | 0 | 0 | 461.92 | 248.85 | 93 | 62 | 4 | 0 | 58800000 | 20 | 28 | 2 | 32
0 | 408 | 0 | 0 | 0 | 0 | 461.92 | 248.85 | 93 | 62 | 0 | 0 | 58800000 | 20 | 28 | 2 | 36
0 | 408 | 0 | 0 | 0 | 0 | 461.92 | 248.85 | 103 | 68 | 0 | 0 | 58800000 | 20 | 28 | 2 | 48
0 | 408.47175 | 0 | 0 | 0 | 0 | 400.46 | 308.05 | 104.12025 | 41.6481 | 16.0185 | 6.4074 | 35466666.66 | 95 | 1 | 2 | 23.3732364
0 | 408.47175 | 0 | 0 | 0 | 0 | 400.46 | 308.05 | 104.12025 | 41.6481 | 16.0185 | 6.4074 | 35466666.66 | 95 | 3 | 2 | 30.8885248
0 | 408.47175 | 0 | 0 | 0 | 0 | 400.46 | 308.05 | 104.12025 | 41.6481 | 16.0185 | 6.4074 | 35466666.66 | 95 | 7 | 2 | 37.5074944
0 | 408.47175 | 0 | 0 | 0 | 0 | 400.46 | 308.05 | 104.12025 | 41.6481 | 16.0185 | 6.4074 | 50400000 | 20 | 1 | 2 | 25.85535
0 | 408.47175 | 0 | 0 | 0 | 0 | 400.46 | 308.05 | 104.12025 | 41.6481 | 16.0185 | 6.4074 | 50400000 | 20 | 3 | 2 | 29.9232584
0 | 408.47175 | 0 | 0 | 0 | 0 | 400.46 | 308.05 | 104.12025 | 41.6481 | 16.0185 | 6.4074 | 50400000 | 20 | 7 | 2 | 32.6122148
0 | 408.47175 | 0 | 0 | 0 | 0 | 400.46 | 308.05 | 104.12025 | 41.6481 | 16.0185 | 6.4074 | 75600000 | 20 | 1 | 2 | 12.4795156
0 | 408.47175 | 0 | 0 | 0 | 0 | 400.46 | 308.05 | 104.12025 | 41.6481 | 16.0185 | 6.4074 | 75600000 | 20 | 3 | 2 | 14.3411008
0 | 408.47175 | 0 | 0 | 0 | 0 | 400.46 | 308.05 | 104.12025 | 41.6481 | 16.0185 | 6.4074 | 75600000 | 20 | 7 | 2 | 16.6853192
0 | 408.47175 | 0 | 0 | 0 | 0 | 492.88 | 215.63 | 104.12025 | 41.6481 | 16.0185 | 6.4074 | 35466666.66 | 95 | 1 | 2 | 29.0958872
0 | 408.47175 | 0 | 0 | 0 | 0 | 492.88 | 215.63 | 104.12025 | 41.6481 | 16.0185 | 6.4074 | 35466666.66 | 95 | 3 | 2 | 29.7164156
0 | 408.47175 | 0 | 0 | 0 | 0 | 492.88 | 215.63 | 104.12025 | 41.6481 | 16.0185 | 6.4074 | 35466666.66 | 95 | 7 | 2 | 30.8885248
0 | 408.47175 | 0 | 0 | 0 | 0 | 492.88 | 215.63 | 104.12025 | 41.6481 | 16.0185 | 6.4074 | 50400000 | 20 | 1 | 2 | 21.4427036
0 | 408.47175 | 0 | 0 | 0 | 0 | 492.88 | 215.63 | 104.12025 | 41.6481 | 16.0185 | 6.4074 | 50400000 | 20 | 3 | 2 | 23.3732364
0 | 408.47175 | 0 | 0 | 0 | 0 | 492.88 | 215.63 | 104.12025 | 41.6481 | 16.0185 | 6.4074 | 50400000 | 20 | 7 | 2 | 27.9927256
0 | 408.47175 | 0 | 0 | 0 | 0 | 492.88 | 215.63 | 104.12025 | 41.6481 | 16.0185 | 6.4074 | 75600000 | 20 | 1 | 2 | 16.1337384
0 | 408.47175 | 0 | 0 | 0 | 0 | 492.88 | 215.63 | 104.12025 | 41.6481 | 16.0185 | 6.4074 | 75600000 | 20 | 3 | 2 | 19.0295376
0 | 408.47175 | 0 | 0 | 0 | 0 | 492.88 | 215.63 | 104.12025 | 41.6481 | 16.0185 | 6.4074 | 75600000 | 20 | 7 | 2 | 19.650066
0 | 408.47175 | 0 | 0 | 0 | 0 | 369.66 | 338.85 | 104.12025 | 41.6481 | 16.0185 | 6.4074 | 35466666.66 | 95 | 1 | 2 | 29.0269396
0 | 408.47175 | 0 | 0 | 0 | 0 | 369.66 | 338.85 | 104.12025 | 41.6481 | 16.0185 | 6.4074 | 35466666.66 | 95 | 3 | 2 | 29.1648348
0 | 408.47175 | 0 | 0 | 0 | 0 | 369.66 | 338.85 | 104.12025 | 41.6481 | 16.0185 | 6.4074 | 35466666.66 | 95 | 7 | 2 | 29.2337824
0 | 408.47175 | 0 | 0 | 0 | 0 | 369.66 | 338.85 | 104.12025 | 41.6481 | 16.0185 | 6.4074 | 50400000 | 20 | 1 | 2 | 19.4432232
0 | 408.47175 | 0 | 0 | 0 | 0 | 369.66 | 338.85 | 104.12025 | 41.6481 | 16.0185 | 6.4074 | 50400000 | 20 | 3 | 2 | 24.6142932
0 | 408.47175 | 0 | 0 | 0 | 0 | 369.66 | 338.85 | 104.12025 | 41.6481 | 16.0185 | 6.4074 | 50400000 | 20 | 7 | 2 | 26.6137736
0 | 466.13835 | 0 | 0 | 0 | 0 | 568.84 | 243.54 | 118.5369 | 47.254575 | 7.849065 | 7.04814 | 35466666.66 | 95 | 1 | 2 | 11.8589872
0 | 466.13835 | 0 | 0 | 0 | 0 | 568.84 | 243.54 | 118.5369 | 47.254575 | 7.849065 | 7.04814 | 35466666.66 | 95 | 3 | 2 | 23.097446
0 | 466.13835 | 0 | 0 | 0 | 0 | 568.84 | 243.54 | 118.5369 | 47.254575 | 7.849065 | 7.04814 | 35466666.66 | 95 | 7 | 2 | 24.476398
0 | 466.13835 | 0 | 0 | 0 | 0 | 568.84 | 243.54 | 118.5369 | 47.254575 | 7.849065 | 7.04814 | 50400000 | 20 | 1 | 2 | 12.5484632
0 | 466.13835 | 0 | 0 | 0 | 0 | 568.84 | 243.54 | 118.5369 | 47.254575 | 7.849065 | 7.04814 | 50400000 | 20 | 3 | 2 | 17.0990048
0 | 466.13835 | 0 | 0 | 0 | 0 | 568.84 | 243.54 | 118.5369 | 47.254575 | 7.849065 | 7.04814 | 50400000 | 20 | 7 | 2 | 20.1326992
0 | 466.13835 | 0 | 0 | 0 | 0 | 568.84 | 243.54 | 118.5369 | 47.254575 | 7.849065 | 7.04814 | 75600000 | 20 | 1 | 2 | 10.6179304
0 | 466.13835 | 0 | 0 | 0 | 0 | 568.84 | 243.54 | 118.5369 | 47.254575 | 7.849065 | 7.04814 | 75600000 | 20 | 3 | 2 | 13.7205724
0 | 466.13835 | 0 | 0 | 0 | 0 | 568.84 | 243.54 | 118.5369 | 47.254575 | 7.849065 | 7.04814 | 75600000 | 20 | 7 | 2 | 14.4100484
0 | 408.47175 | 0 | 0 | 0 | 0 | 492.88 | 215.63 | 104.12025 | 41.6481 | 16.0185 | 6.4074 | 75600000 | 20 | 3 | 2 | 13.5826772
0 | 408.47175 | 0 | 0 | 0 | 0 | 492.88 | 215.63 | 104.12025 | 41.6481 | 16.0185 | 6.4074 | 75600000 | 20 | 7 | 2 | 15.4442624
0 | 466.13835 | 0 | 0 | 0 | 0 | 568.96 | 243.36 | 118.5369 | 46.45365 | 8.00925 | 6.4074 | -1866666.665 | 95 | 7 | 2 | 7.8600264
0 | 466.13835 | 0 | 0 | 0 | 0 | 568.96 | 243.36 | 118.5369 | 46.45365 | 8.00925 | 6.4074 | -42000000 | 50 | 7 | 2 | 24.13166
0 | 466.13835 | 0 | 0 | 0 | 0 | 568.96 | 243.36 | 118.5369 | 46.45365 | 8.00925 | 6.4074 | 12133333.33 | 20 | 1 | 2 | 10.6179304
0 | 466.13835 | 0 | 0 | 0 | 0 | 568.96 | 243.36 | 118.5369 | 46.45365 | 8.00925 | 6.4074 | 12133333.33 | 20 | 3 | 2 | 13.7205724
0 | 466.13835 | 0 | 0 | 0 | 0 | 568.96 | 243.36 | 118.5369 | 46.45365 | 8.00925 | 6.4074 | 12133333.33 | 20 | 7 | 2 | 14.4100484
0 | 466.13835 | 0 | 0 | 0 | 0 | 568.96 | 243.36 | 118.5369 | 46.45365 | 8.00925 | 6.4074 | 35466666.66 | 95 | 1 | 2 | 11.8589872
0 | 466.13835 | 0 | 0 | 0 | 0 | 568.96 | 243.36 | 118.5369 | 46.45365 | 8.00925 | 6.4074 | 35466666.66 | 95 | 3 | 2 | 23.097446
0 | 466.13835 | 0 | 0 | 0 | 0 | 568.96 | 243.36 | 118.5369 | 46.45365 | 8.00925 | 6.4074 | 35466666.66 | 95 | 7 | 2 | 24.476398
0 | 466.13835 | 0 | 0 | 0 | 0 | 568.96 | 243.36 | 118.5369 | 46.45365 | 8.00925 | 6.4074 | 50400000 | 20 | 1 | 2 | 12.5484632
0 | 466.13835 | 0 | 0 | 0 | 0 | 568.96 | 243.36 | 118.5369 | 46.45365 | 8.00925 | 6.4074 | 50400000 | 20 | 3 | 2 | 17.0990048
0 | 466.13835 | 0 | 0 | 0 | 0 | 568.96 | 243.36 | 118.5369 | 46.45365 | 8.00925 | 6.4074 | 50400000 | 20 | 7 | 2 | 20.1326992
0 | 466.13835 | 0 | 0 | 0 | 0 | 568.96 | 243.36 | 118.5369 | 46.45365 | 8.00925 | 6.4074 | 75600000 | 20 | 1 | 2 | 22.8906032
0 | 466.13835 | 0 | 0 | 0 | 0 | 568.96 | 243.36 | 118.5369 | 46.45365 | 8.00925 | 6.4074 | 75600000 | 20 | 3 | 2 | 23.9248172
0 | 466.13835 | 0 | 0 | 0 | 0 | 568.96 | 243.36 | 118.5369 | 46.45365 | 8.00925 | 6.4074 | 75600000 | 20 | 7 | 2 | 28.268516
0 | 466.13835 | 0 | 0 | 0 | 0 | 568.96 | 243.36 | 118.5369 | 46.45365 | 8.00925 | 6.4074 | 86800000.01 | 20 | 3 | 2 | 15.51321
0 | 466.13835 | 0 | 0 | 0 | 0 | 568.96 | 243.36 | 118.5369 | 46.45365 | 8.00925 | 6.4074 | 86800000.01 | 20 | 7 | 2 | 28.4064112
0 | 408.47175 | 0 | 0 | 0 | 0 | 400.46 | 308.05 | 104.12025 | 41.6481 | 16.0185 | 6.4074 | 35466666.66 | 20 | 1 | 2 | 13.0310964
0 | 408.47175 | 0 | 0 | 0 | 0 | 400.46 | 308.05 | 104.12025 | 41.6481 | 16.0185 | 6.4074 | 35466666.66 | 20 | 3 | 2 | 15.857948
0 | 408.47175 | 0 | 0 | 0 | 0 | 400.46 | 308.05 | 104.12025 | 41.6481 | 16.0185 | 6.4074 | 35466666.66 | 20 | 7 | 2 | 16.6163716
0 | 408.47175 | 0 | 0 | 0 | 0 | 400.46 | 308.05 | 104.12025 | 41.6481 | 16.0185 | 6.4074 | 50400000 | 20 | 1 | 2 | 11.031616
0 | 408.47175 | 0 | 0 | 0 | 0 | 400.46 | 308.05 | 104.12025 | 41.6481 | 16.0185 | 6.4074 | 50400000 | 20 | 3 | 2 | 12.3416204
0 | 408.47175 | 0 | 0 | 0 | 0 | 400.46 | 308.05 | 104.12025 | 41.6481 | 16.0185 | 6.4074 | 50400000 | 20 | 7 | 2 | 17.7884808
0 | 408.47175 | 0 | 0 | 0 | 0 | 400.46 | 308.05 | 104.12025 | 41.6481 | 16.0185 | 6.4074 | 100800000 | 20 | 1 | 2 | 24.476398
0 | 408.47175 | 0 | 0 | 0 | 0 | 400.46 | 308.05 | 104.12025 | 41.6481 | 16.0185 | 6.4074 | 100800000 | 20 | 3 | 2 | 33.6464288
0 | 408.47175 | 0 | 0 | 0 | 0 | 400.46 | 308.05 | 104.12025 | 41.6481 | 16.0185 | 6.4074 | 100800000 | 20 | 7 | 2 | 37.5074944
0 | 408.47175 | 0 | 0 | 0 | 0 | 492.88 | 215.63 | 104.12025 | 41.6481 | 16.0185 | 6.4074 | 75600000 | 20 | 1 | 2 | 29.1648348
0 | 408.47175 | 0 | 0 | 0 | 0 | 492.88 | 215.63 | 104.12025 | 41.6481 | 16.0185 | 6.4074 | 75600000 | 20 | 3 | 2 | 29.2337824
0 | 408.47175 | 0 | 0 | 0 | 0 | 492.88 | 215.63 | 104.12025 | 41.6481 | 16.0185 | 6.4074 | 75600000 | 20 | 7 | 2 | 33.784324
0 | 408.47175 | 0 | 0 | 0 | 0 | 400.46 | 308.05 | 104.12025 | 41.6481 | 16.0185 | 6.4074 | 151200000 | 20 | 3 | 2 | 10.686878
0 | 408.47175 | 0 | 0 | 0 | 0 | 400.46 | 308.05 | 104.12025 | 41.6481 | 16.0185 | 6.4074 | 151200000 | 20 | 7 | 2 | 13.0310964
0 | 397.2588 | 0 | 0 | 0 | 0 | 479.32 | 209.47 | 100.91655 | 41.6481 | 98.35359 | 6.4074 | -1866666.665 | 95 | 3 | 2 | 6.89476
0 | 397.2588 | 0 | 0 | 0 | 0 | 479.32 | 209.47 | 100.91655 | 41.6481 | 98.35359 | 6.4074 | -1866666.665 | 95 | 7 | 2 | 7.9979216
0 | 397.2588 | 0 | 0 | 0 | 0 | 479.32 | 209.47 | 100.91655 | 41.6481 | 35.2407 | 12.8148 | 12133333.33 | 20 | 1 | 2 | 5.9984412
0 | 397.2588 | 0 | 0 | 0 | 0 | 479.32 | 209.47 | 100.91655 | 41.6481 | 35.2407 | 12.8148 | 12133333.33 | 20 | 3 | 2 | 13.2379392
0 | 397.2588 | 0 | 0 | 0 | 0 | 479.32 | 209.47 | 100.91655 | 41.6481 | 35.2407 | 12.8148 | 12133333.33 | 20 | 7 | 2 | 16.2716336
0 | 397.2588 | 0 | 0 | 0 | 0 | 479.32 | 209.47 | 100.91655 | 41.6481 | 49.65735 | 9.6111 | 35466666.66 | 95 | 1 | 2 | 17.581638
0 | 397.2588 | 0 | 0 | 0 | 0 | 479.32 | 209.47 | 100.91655 | 41.6481 | 49.65735 | 9.6111 | 35466666.66 | 95 | 3 | 2 | 16.8232144
0 | 397.2588 | 0 | 0 | 0 | 0 | 479.32 | 209.47 | 100.91655 | 41.6481 | 49.65735 | 9.6111 | 35466666.66 | 95 | 7 | 2 | 27.57904
0 | 397.2588 | 0 | 0 | 0 | 0 | 479.32 | 209.47 | 100.91655 | 41.6481 | 49.65735 | 9.6111 | 35466666.66 | 20 | 1 | 2 | 14.9616292
0 | 397.2588 | 0 | 0 | 0 | 0 | 479.32 | 209.47 | 100.91655 | 41.6481 | 49.65735 | 9.6111 | 35466666.66 | 20 | 3 | 2 | 18.6847996
0 | 397.2588 | 0 | 0 | 0 | 0 | 479.32 | 209.47 | 100.91655 | 41.6481 | 49.65735 | 9.6111 | 35466666.66 | 20 | 7 | 2 | 28.8200968
0 | 397.2588 | 0 | 0 | 0 | 0 | 479.32 | 209.47 | 100.91655 | 41.6481 | 97.71285 | 0 | 75600000 | 20 | 3 | 2 | 13.0310964
0 | 397.2588 | 0 | 0 | 0 | 0 | 479.32 | 209.47 | 100.91655 | 41.6481 | 97.71285 | 0 | 75600000 | 20 | 7 | 2 | 13.9963628
0 | 408.47175 | 0 | 0 | 0 | 0 | 400.46 | 308.05 | 104.12025 | 41.6481 | 16.0185 | 6.4074 | 12133333.33 | 20 | 1 | 2 | 12.4795156
0 | 408.47175 | 0 | 0 | 0 | 0 | 400.46 | 308.05 | 104.12025 | 41.6481 | 16.0185 | 6.4074 | 12133333.33 | 20 | 3 | 2 | 14.3411008
0 | 408.47175 | 0 | 0 | 0 | 0 | 400.46 | 308.05 | 104.12025 | 41.6481 | 16.0185 | 6.4074 | 12133333.33 | 20 | 7 | 2 | 16.6853192
0 | 408.47175 | 0 | 0 | 0 | 0 | 400.46 | 308.05 | 104.12025 | 41.6481 | 16.0185 | 6.4074 | 35466666.66 | 20 | 1 | 2 | 23.442184
0 | 408.47175 | 0 | 0 | 0 | 0 | 400.46 | 308.05 | 104.12025 | 41.6481 | 16.0185 | 6.4074 | 35466666.66 | 20 | 3 | 2 | 30.8885248
0 | 408.47175 | 0 | 0 | 0 | 0 | 400.46 | 308.05 | 104.12025 | 41.6481 | 16.0185 | 6.4074 | 35466666.66 | 20 | 7 | 2 | 32.6811624
0 | 408.47175 | 0 | 0 | 0 | 0 | 400.46 | 308.05 | 104.12025 | 41.6481 | 16.0185 | 6.4074 | 50400000 | 20 | 1 | 2 | 25.85535
0 | 408.47175 | 0 | 0 | 0 | 0 | 400.46 | 308.05 | 104.12025 | 41.6481 | 16.0185 | 6.4074 | 50400000 | 20 | 3 | 2 | 29.992206
0 | 408.47175 | 0 | 0 | 0 | 0 | 400.46 | 308.05 | 104.12025 | 41.6481 | 16.0185 | 6.4074 | 50400000 | 20 | 7 | 2 | 37.5074944
0 | 408.47175 | 0 | 0 | 0 | 0 | 400.46 | 308.05 | 104.12025 | 41.6481 | 16.0185 | 6.4074 | 100800000 | 20 | 3 | 2 | 27.3721972
0 | 408.47175 | 0 | 0 | 0 | 0 | 400.46 | 308.05 | 104.12025 | 41.6481 | 16.0185 | 6.4074 | 100800000 | 20 | 7 | 2 | 38.610656
0 | 408.47175 | 0 | 0 | 0 | 0 | 400.46 | 308.05 | 104.12025 | 41.6481 | 16.0185 | 6.4074 | 75600000 | 20 | 1 | 2 | 39.1622368
0 | 408.47175 | 0 | 0 | 0 | 0 | 400.46 | 308.05 | 104.12025 | 41.6481 | 16.0185 | 6.4074 | 75600000 | 20 | 3 | 2 | 46.194892
0 | 408.47175 | 0 | 0 | 0 | 0 | 400.46 | 308.05 | 104.12025 | 41.6481 | 16.0185 | 6.4074 | 75600000 | 20 | 7 | 2 | 49.1596388
0 | 408.47175 | 0 | 0 | 0 | 0 | 492.88 | 215.63 | 104.12025 | 41.6481 | 16.0185 | 6.4074 | -1866666.665 | 95 | 3 | 2 | 6.0673888
0 | 408.47175 | 0 | 0 | 0 | 0 | 492.88 | 215.63 | 104.12025 | 41.6481 | 16.0185 | 6.4074 | -1866666.665 | 95 | 7 | 2 | 11.3074064
0 | 408.47175 | 0 | 0 | 0 | 0 | 492.88 | 215.63 | 104.12025 | 41.6481 | 16.0185 | 6.4074 | 12133333.33 | 20 | 1 | 2 | 16.1337384
0 | 408.47175 | 0 | 0 | 0 | 0 | 492.88 | 215.63 | 104.12025 | 41.6481 | 16.0185 | 6.4074 | 12133333.33 | 20 | 3 | 2 | 19.0295376
0 | 408.47175 | 0 | 0 | 0 | 0 | 492.88 | 215.63 | 104.12025 | 41.6481 | 16.0185 | 6.4074 | 12133333.33 | 20 | 7 | 2 | 19.650066
0 | 408.47175 | 0 | 0 | 0 | 0 | 492.88 | 215.63 | 104.12025 | 41.6481 | 16.0185 | 6.4074 | 35466666.66 | 95 | 1 | 2 | 29.0958872
0 | 408.47175 | 0 | 0 | 0 | 0 | 492.88 | 215.63 | 104.12025 | 41.6481 | 16.0185 | 6.4074 | 35466666.66 | 95 | 3 | 2 | 29.7164156
0 | 408.47175 | 0 | 0 | 0 | 0 | 492.88 | 215.63 | 104.12025 | 41.6481 | 16.0185 | 6.4074 | 35466666.66 | 95 | 7 | 2 | 30.8885248
0 | 408.47175 | 0 | 0 | 0 | 0 | 492.88 | 215.63 | 104.12025 | 41.6481 | 16.0185 | 6.4074 | 50400000 | 20 | 1 | 2 | 21.4427036
0 | 408.47175 | 0 | 0 | 0 | 0 | 492.88 | 215.63 | 104.12025 | 41.6481 | 16.0185 | 6.4074 | 50400000 | 20 | 3 | 2 | 23.3732364
0 | 408.47175 | 0 | 0 | 0 | 0 | 492.88 | 215.63 | 104.12025 | 41.6481 | 16.0185 | 6.4074 | 50400000 | 20 | 7 | 2 | 27.9927256
0 | 408.47175 | 0 | 0 | 0 | 0 | 492.88 | 215.63 | 104.12025 | 41.6481 | 16.0185 | 6.4074 | 75600000 | 20 | 1 | 2 | 22.40797
0 | 408.47175 | 0 | 0 | 0 | 0 | 492.88 | 215.63 | 104.12025 | 41.6481 | 16.0185 | 6.4074 | 75600000 | 20 | 3 | 2 | 34.6806428
0 | 408.47175 | 0 | 0 | 0 | 0 | 492.88 | 215.63 | 104.12025 | 41.6481 | 16.0185 | 6.4074 | 75600000 | 20 | 7 | 2 | 38.955394
0 | 408.47175 | 0 | 0 | 0 | 0 | 369.66 | 338.85 | 104.12025 | 41.6481 | 16.0185 | 6.4074 | 35466666.66 | 95 | 1 | 2 | 29.0269396
0 | 408.47175 | 0 | 0 | 0 | 0 | 369.66 | 338.85 | 104.12025 | 41.6481 | 16.0185 | 6.4074 | 35466666.66 | 95 | 3 | 2 | 29.1648348
0 | 408.47175 | 0 | 0 | 0 | 0 | 369.66 | 338.85 | 104.12025 | 41.6481 | 16.0185 | 6.4074 | 35466666.66 | 95 | 7 | 2 | 29.2337824
0 | 408.47175 | 0 | 0 | 0 | 0 | 369.66 | 338.85 | 104.12025 | 41.6481 | 16.0185 | 6.4074 | 50400000 | 20 | 1 | 2 | 19.4432232
0 | 408.47175 | 0 | 0 | 0 | 0 | 369.66 | 338.85 | 104.12025 | 41.6481 | 16.0185 | 6.4074 | 50400000 | 20 | 3 | 2 | 24.6142932
0 | 408.47175 | 0 | 0 | 0 | 0 | 369.66 | 338.85 | 104.12025 | 41.6481 | 16.0185 | 6.4074 | 50400000 | 20 | 7 | 2 | 26.6137736
0 | 408.47175 | 0 | 0 | 0 | 0 | 369.66 | 338.85 | 104.12025 | 41.6481 | 16.0185 | 6.4074 | 75600000 | 20 | 1 | 2 | 22.40797
0 | 408.47175 | 0 | 0 | 0 | 0 | 369.66 | 338.85 | 104.12025 | 41.6481 | 16.0185 | 6.4074 | 75600000 | 20 | 3 | 2 | 32.1295816
0 | 408.47175 | 0 | 0 | 0 | 0 | 369.66 | 338.85 | 104.12025 | 41.6481 | 16.0185 | 6.4074 | 75600000 | 20 | 7 | 2 | 35.2322236
0 | 408.47175 | 0 | 0 | 0 | 0 | 400.46 | 308.05 | 104.12025 | 41.6481 | 16.0185 | 6.4074 | -1866666.665 | 95 | 3 | 2 | 8.4805548
0 | 408.47175 | 0 | 0 | 0 | 0 | 400.46 | 308.05 | 104.12025 | 41.6481 | 16.0185 | 6.4074 | -1866666.665 | 95 | 7 | 2 | 12.2726728
0 | 408.47175 | 0 | 0 | 0 | 0 | 400.46 | 308.05 | 104.12025 | 41.6481 | 16.0185 | 6.4074 | 35466666.66 | 95 | 1 | 2 | 7.0326552
0 | 408.47175 | 0 | 0 | 0 | 0 | 400.46 | 308.05 | 104.12025 | 41.6481 | 16.0185 | 6.4074 | 35466666.66 | 95 | 3 | 2 | 11.376354
0 | 408.47175 | 0 | 0 | 0 | 0 | 400.46 | 308.05 | 104.12025 | 41.6481 | 16.0185 | 6.4074 | 35466666.66 | 20 | 1 | 2 | 35.7838044
0 | 408.47175 | 0 | 0 | 0 | 0 | 400.46 | 308.05 | 104.12025 | 41.6481 | 16.0185 | 6.4074 | 35466666.66 | 20 | 3 | 2 | 40.7480316
0 | 408.47175 | 0 | 0 | 0 | 0 | 400.46 | 308.05 | 104.12025 | 41.6481 | 16.0185 | 6.4074 | 100800000 | 20 | 1 | 2 | 28.7511492
0 | 408.47175 | 0 | 0 | 0 | 0 | 400.46 | 308.05 | 104.12025 | 41.6481 | 16.0185 | 6.4074 | 100800000 | 20 | 3 | 2 | 29.9232584
0 | 408.47175 | 0 | 0 | 0 | 0 | 400.46 | 308.05 | 104.12025 | 41.6481 | 16.0185 | 6.4074 | 100800000 | 20 | 7 | 2 | 32.4743196
0 | 408.47175 | 0 | 0 | 0 | 0 | 400.46 | 308.05 | 104.12025 | 41.6481 | 16.0185 | 6.4074 | 100800000 | 20 | 1 | 2 | 27.3721972
0 | 408.47175 | 0 | 0 | 0 | 0 | 400.46 | 308.05 | 104.12025 | 41.6481 | 16.0185 | 6.4074 | 100800000 | 20 | 3 | 2 | 32.3364244
0 | 408.47175 | 0 | 0 | 0 | 0 | 400.46 | 308.05 | 104.12025 | 41.6481 | 16.0185 | 6.4074 | 100800000 | 20 | 7 | 2 | 41.5754028
0 | 408.47175 | 0 | 0 | 0 | 0 | 492.88 | 215.63 | 104.12025 | 41.6481 | 0 | 6.4074 | 75600000 | 20 | 1 | 2 | 30.681682
0 | 408.47175 | 0 | 0 | 0 | 0 | 492.88 | 215.63 | 104.12025 | 41.6481 | 0 | 6.4074 | 75600000 | 20 | 3 | 2 | 33.3016908
0 | 408.47175 | 0 | 0 | 0 | 0 | 492.88 | 215.63 | 104.12025 | 41.6481 | 0 | 6.4074 | 75600000 | 20 | 7 | 2 | 33.3016908
0 | 408.47175 | 0 | 0 | 0 | 0 | 492.88 | 215.63 | 104.12025 | 41.6481 | 0 | 6.4074 | 75600000 | 20 | 1 | 2 | 8.273712
0 | 408.47175 | 0 | 0 | 0 | 0 | 492.88 | 215.63 | 104.12025 | 41.6481 | 0 | 6.4074 | 75600000 | 20 | 3 | 2 | 9.2389784
0 | 408.47175 | 0 | 0 | 0 | 0 | 492.88 | 215.63 | 104.12025 | 41.6481 | 0 | 6.4074 | 75600000 | 20 | 7 | 2 | 10.34214
0 | 428 | 0 | 0 | 0 | 0 | 450 | 242.31 | 122 | 49 | 43 | 8.5 | 84000000 | 20 | 1 | 1 | 30
0 | 444 | 0 | 0 | 0 | 0 | 450 | 242.31 | 111 | 44 | 43 | 9 | 84000000 | 20 | 1 | 1 | 30
0 | 428 | 0 | 0 | 0 | 0 | 450 | 242.31 | 114 | 57 | 43 | 8.5 | 84000000 | 20 | 1 | 1 | 40
0 | 428 | 0 | 0 | 0 | 0 | 450 | 242.31 | 122 | 49 | 43 | 8.5 | 84000000 | 20 | 1 | 1 | 28
0 | 428 | 0 | 0 | 0 | 0 | 450 | 242.31 | 122 | 49 | 43 | 8.5 | 168000000 | 20 | 1 | 1 | 32
0 | 428 | 0 | 0 | 0 | 0 | 450 | 242.31 | 122 | 49 | 43 | 8.5 | 168000000 | 20 | 1 | 1 | 32
0 | 428 | 0 | 0 | 0 | 0 | 450 | 242.31 | 122 | 49 | 43 | 13 | 168000000 | 20 | 1 | 1 | 30
0 | 428 | 0 | 0 | 0 | 0 | 450 | 242.31 | 122 | 49 | 43 | 17 | 168000000 | 20 | 1 | 1 | 29
0 | 428 | 0 | 0 | 0 | 0 | 450 | 242.31 | 122 | 49 | 43 | 8.5 | 168000000 | 20 | 1 | 1 | 36
0 | 428 | 0 | 0 | 0 | 0 | 450 | 242.31 | 122 | 49 | 43 | 8.5 | 168000000 | 20 | 1 | 1 | 45
0 | 428 | 0 | 0 | 0 | 0 | 450 | 242.31 | 114 | 57 | 43 | 4.3 | 84000000 | 20 | 1 | 1 | 32
0 | 428 | 0 | 0 | 0 | 0 | 450 | 242.31 | 114 | 57 | 43 | 4.3 | 84000000 | 20 | 1 | 1 | 35
0 | 428 | 0 | 0 | 0 | 0 | 450 | 242.31 | 114 | 57 | 43 | 4.3 | 84000000 | 20 | 1 | 1 | 43
0 | 428 | 0 | 0 | 0 | 0 | 450 | 242.31 | 114 | 57 | 43 | 4.3 | 84000000 | 20 | 1 | 1 | 46
0 | 428 | 0 | 0 | 0 | 0 | 450 | 242.31 | 114 | 57 | 43 | 4.3 | 58800000 | 20 | 1 | 1 | 38
0 | 428 | 0 | 0 | 0 | 0 | 450 | 242.31 | 114 | 57 | 43 | 4.3 | 84000000 | 20 | 1 | 1 | 46
0 | 428 | 0 | 0 | 0 | 0 | 450 | 242.31 | 114 | 57 | 43 | 4.3 | 109200000 | 20 | 1 | 1 | 49
0 | 279 | 186 | 0 | 0 | 0 | 421.51 | 191.63 | 182 | 73 | 0 | 0 | 0 | 50 | 28 | 1 | 50.8922
0 | 279 | 186 | 0 | 0 | 0 | 421.51 | 191.63 | 170 | 85 | 0 | 0 | 0 | 50 | 28 | 1 | 46.8307
0 | 279 | 186 | 0 | 0 | 0 | 421.51 | 191.63 | 153 | 102 | 0 | 0 | 0 | 50 | 28 | 1 | 32.6459
0 | 465 | 0 | 0 | 0 | 0 | 421.51 | 191.63 | 182 | 73 | 0 | 0 | 0 | 50 | 28 | 1 | 31.2766
0 | 372 | 93 | 0 | 0 | 0 | 421.51 | 191.63 | 182 | 73 | 0 | 0 | 0 | 50 | 28 | 1 | 32.9787
0 | 372 | 248 | 0 | 0 | 0 | 361.29 | 164.26 | 243 | 97 | 0 | 0 | 0 | 50 | 28 | 1 | 31.0011
0 | 325 | 217 | 0 | 0 | 0 | 391.4 | 177.95 | 213 | 85 | 0 | 0 | 0 | 50 | 28 | 1 | 32.7006
0 | 279 | 186 | 0 | 0 | 0 | 361.29 | 255.51 | 182 | 73 | 0 | 0 | 0 | 50 | 28 | 1 | 42.6055
0 | 279 | 186 | 0 | 0 | 0 | 331.18 | 287.45 | 182 | 73 | 0 | 0 | 0 | 50 | 28 | 1 | 37.136
0 | 279 | 186 | 0 | 0 | 0 | 301.08 | 319.39 | 182 | 73 | 0 | 0 | 0 | 50 | 28 | 1 | 35.6808
0 | 397 | 265 | 0 | 0 | 0 | 361.29 | 164.26 | 213 | 85 | 0 | 0 | 0 | 50 | 28 | 1 | 36.2842
0 | 279 | 186 | 0 | 0 | 0 | 421.51 | 191.63 | 182 | 73 | 0 | 0 | 0 | 50 | 28 | 1 | 30.1053
0 | 279 | 186 | 0 | 0 | 0 | 421.51 | 191.63 | 182 | 73 | 0 | 0 | 0 | 50 | 28 | 1 | 41.8947
0 | 394 | 259 | 0 | 0 | 0 | 307.53 | 197.72 | 108 | 92 | 90 | 0 | 0 | 50 | 7 | 1 | 46.5
0 | 394 | 259 | 0 | 0 | 0 | 307.53 | 197.72 | 108 | 92 | 90 | 0 | 0 | 50 | 28 | 1 | 66.259
0 | 394 | 259 | 0 | 0 | 0 | 307.53 | 197.72 | 98 | 82 | 104 | 0 | 0 | 50 | 7 | 1 | 47.75
0 | 394 | 259 | 0 | 0 | 0 | 307.53 | 197.72 | 98 | 82 | 104 | 0 | 0 | 50 | 28 | 1 | 67.3861
0 | 394 | 259 | 0 | 0 | 0 | 307.53 | 197.72 | 81 | 69 | 125 | 0 | 0 | 50 | 7 | 1 | 38.25
0 | 394 | 259 | 0 | 0 | 0 | 307.53 | 197.72 | 81 | 69 | 125 | 0 | 0 | 50 | 28 | 1 | 53.2493
0 | 485 | 148 | 0 | 0 | 0 | 307.53 | 197.72 | 108 | 92 | 90 | 0 | 0 | 50 | 7 | 1 | 33.75
0 | 485 | 148 | 0 | 0 | 0 | 307.53 | 197.72 | 108 | 92 | 90 | 0 | 0 | 50 | 28 | 1 | 40.6474
0 | 485 | 148 | 0 | 0 | 0 | 307.53 | 197.72 | 98 | 82 | 104 | 0 | 0 | 50 | 7 | 1 | 31.75
0 | 485 | 148 | 0 | 0 | 0 | 307.53 | 197.72 | 98 | 82 | 104 | 0 | 0 | 50 | 28 | 1 | 34.2926
0 | 485 | 148 | 0 | 0 | 0 | 307.53 | 197.72 | 81 | 69 | 125 | 0 | 0 | 50 | 7 | 1 | 12
0 | 485 | 148 | 0 | 0 | 0 | 307.53 | 197.72 | 81 | 69 | 125 | 0 | 0 | 50 | 28 | 1 | 18.717
0 | 504 | 126 | 0 | 0 | 0 | 307.53 | 197.72 | 108 | 92 | 90 | 0 | 0 | 50 | 7 | 1 | 33
0 | 504 | 126 | 0 | 0 | 0 | 307.53 | 197.72 | 108 | 92 | 90 | 0 | 0 | 50 | 28 | 1 | 44.1007
0 | 504 | 126 | 0 | 0 | 0 | 307.53 | 197.72 | 98 | 82 | 104 | 0 | 0 | 50 | 7 | 1 | 28.75
0 | 504 | 126 | 0 | 0 | 0 | 307.53 | 197.72 | 98 | 82 | 104 | 0 | 0 | 50 | 28 | 1 | 38.3213
0 | 394 | 259 | 0 | 0 | 0 | 307.53 | 197.72 | 81 | 69 | 125 | 0 | 0 | 50 | 7 | 1 | 5.25
0 | 394 | 259 | 0 | 0 | 0 | 307.53 | 197.72 | 81 | 69 | 125 | 0 | 0 | 50 | 28 | 1 | 6.0551
0 | 394 | 259 | 0 | 0 | 0 | 337.28 | 168.06 | 108 | 92 | 90 | 0 | 0 | 50 | 28 | 1 | 57.2846
0 | 394 | 259 | 0 | 0 | 0 | 278.14 | 227 | 108 | 92 | 90 | 0 | 0 | 50 | 28 | 1 | 66.9997
0 | 394 | 259 | 0 | 0 | 0 | 218.28 | 286.69 | 108 | 92 | 90 | 0 | 0 | 50 | 28 | 1 | 52.1414
0 | 394 | 259 | 0 | 0 | 0 | 337.28 | 168.06 | 98 | 82 | 104 | 0 | 0 | 50 | 28 | 1 | 52.6417
0 | 394 | 259 | 0 | 0 | 0 | 278.14 | 227 | 98 | 82 | 104 | 0 | 0 | 50 | 28 | 1 | 68.4283
0 | 394 | 259 | 0 | 0 | 0 | 218.28 | 286.69 | 98 | 82 | 104 | 0 | 0 | 50 | 28 | 1 | 52.8557
0 | 394 | 259 | 0 | 0 | 0 | 337.28 | 168.06 | 81 | 69 | 125 | 0 | 0 | 50 | 28 | 1 | 44.4303
0 | 394 | 259 | 0 | 0 | 0 | 278.14 | 227 | 81 | 69 | 125 | 0 | 0 | 50 | 28 | 1 | 53.7883
0 | 394 | 259 | 0 | 0 | 0 | 218.28 | 286.69 | 81 | 69 | 125 | 0 | 0 | 50 | 28 | 1 | 35.0014
0 | 364 | 239 | 0 | 0 | 0 | 307.53 | 217.49 | 98 | 82 | 104 | 0 | 0 | 50 | 28 | 1 | 46.5007
0 | 333 | 219 | 0 | 0 | 0 | 307.53 | 237.64 | 98 | 82 | 104 | 0 | 0 | 50 | 28 | 1 | 66.9274
0 | 448 | 137 | 0 | 0 | 0 | 307.53 | 217.49 | 98 | 82 | 104 | 0 | 0 | 50 | 28 | 1 | 37.5029
0 | 410 | 125 | 0 | 0 | 0 | 307.53 | 237.26 | 98 | 82 | 104 | 0 | 0 | 50 | 28 | 1 | 34.0664
0 | 394 | 259 | 0 | 0 | 0 | 307.53 | 197.72 | 54 | 92 | 125 | 0 | 0 | 50 | 28 | 1 | 40.2703
0 | 394 | 259 | 0 | 0 | 0 | 307.53 | 197.72 | 101 | 57 | 125 | 0 | 0 | 50 | 28 | 1 | 49.7297
0 | 394 | 259 | 0 | 0 | 0 | 307.53 | 197.72 | 110 | 47 | 125 | 0 | 0 | 50 | 28 | 1 | 46.7568
0 | 394 | 259 | 0 | 0 | 0 | 307.53 | 197.72 | 81 | 65 | 125 | 0 | 0 | 50 | 28 | 1 | 32.6966
0 | 394 | 259 | 0 | 0 | 0 | 307.53 | 197.72 | 81 | 75 | 125 | 0 | 0 | 50 | 28 | 1 | 66.4045
0 | 394 | 259 | 0 | 0 | 0 | 307.53 | 197.72 | 81 | 80 | 125 | 0 | 0 | 50 | 28 | 1 | 71.7978
0 | 500 | 0 | 0 | 0 | 0 | 0 | 0 | 45 | 180 | 0 | 0 | 0 | 50 | 28 | 1 | 26.95
0 | 500 | 0 | 0 | 0 | 0 | 0 | 0 | 90 | 135 | 0 | 0 | 0 | 50 | 28 | 1 | 40.36
0 | 500 | 0 | 0 | 0 | 0 | 0 | 0 | 50 | 200 | 0 | 0 | 0 | 50 | 28 | 1 | 15.77
0 | 500 | 0 | 0 | 0 | 0 | 0 | 0 | 100 | 150 | 0 | 0 | 0 | 50 | 28 | 1 | 32.34
0 | 500 | 0 | 0 | 0 | 0 | 0 | 0 | 55 | 220 | 0 | 0 | 0 | 50 | 28 | 1 | 19.47
0 | 500 | 0 | 0 | 0 | 0 | 0 | 0 | 110 | 165 | 0 | 0 | 0 | 50 | 28 | 1 | 37.44
0 | 500 | 0 | 0 | 0 | 0 | 0 | 0 | 165 | 110 | 0 | 0 | 0 | 50 | 28 | 1 | 47.09
0 | 350 | 0 | 0 | 0 | 0 | 415.77 | 185.77 | 100 | 40 | 0 | 0 | 0 | 50 | 7 | 1 | 3.76
0 | 350 | 0 | 0 | 0 | 0 | 415.77 | 185.77 | 100 | 40 | 0 | 0 | 0 | 50 | 28 | 1 | 23.4
0 | 315 | 35 | 0 | 0 | 0 | 415.77 | 185.77 | 100 | 40 | 0 | 0 | 0 | 50 | 7 | 1 | 6.41
0 | 315 | 35 | 0 | 0 | 0 | 415.77 | 185.77 | 100 | 40 | 0 | 0 | 0 | 50 | 28 | 1 | 29.52
0 | 280 | 70 | 0 | 0 | 0 | 415.77 | 185.77 | 100 | 40 | 0 | 0 | 0 | 50 | 7 | 1 | 9.4
0 | 280 | 70 | 0 | 0 | 0 | 415.77 | 185.77 | 100 | 40 | 0 | 0 | 0 | 50 | 28 | 1 | 32.86
0 | 245 | 105 | 0 | 0 | 0 | 415.77 | 185.77 | 100 | 40 | 0 | 0 | 0 | 50 | 7 | 1 | 13.1
0 | 245 | 105 | 0 | 0 | 0 | 415.77 | 185.77 | 100 | 40 | 0 | 0 | 0 | 50 | 28 | 1 | 35.73
0 | 210 | 140 | 0 | 0 | 0 | 415.77 | 185.77 | 100 | 40 | 0 | 0 | 0 | 50 | 7 | 1 | 17.11
0 | 210 | 140 | 0 | 0 | 0 | 415.77 | 185.77 | 100 | 40 | 0 | 0 | 0 | 50 | 28 | 1 | 36.93
0 | 175 | 175 | 0 | 0 | 0 | 415.77 | 185.77 | 100 | 40 | 0 | 0 | 0 | 50 | 7 | 1 | 21.09
0 | 175 | 175 | 0 | 0 | 0 | 415.77 | 185.77 | 100 | 40 | 0 | 0 | 0 | 50 | 28 | 1 | 39.23
0 | 427 | 0 | 0 | 0 | 0 | 465.99 | 204.94 | 46.93 | 31.28667 | 91 | 0 | 25200000 | 20 | 1 | 1 | 27
0 | 427 | 0 | 0 | 0 | 0 | 465.99 | 204.94 | 46.93 | 31.28667 | 91 | 0 | 25200000 | 20 | 1 | 1 | 30
0 | 427 | 0 | 0 | 0 | 0 | 465.99 | 204.94 | 46.93 | 31.28667 | 91 | 0 | 25200000 | 20 | 1 | 1 | 34
0 | 427 | 0 | 0 | 0 | 0 | 465.99 | 204.94 | 46.93 | 31.28667 | 91 | 0 | 25200000 | 20 | 1 | 1 | 37
0 | 427 | 0 | 0 | 0 | 0 | 465.99 | 204.94 | 46.93 | 31.28667 | 91 | 0 | 25200000 | 20 | 1 | 1 | 32
0 | 427 | 0 | 0 | 0 | 0 | 465.99 | 204.94 | 46.93 | 31.28667 | 91 | 6.405 | 92400000 | 20 | 1 | 1 | 51
0 | 427 | 0 | 0 | 0 | 0 | 465.99 | 204.94 | 46.93 | 31.28667 | 91 | 4.27 | 92400000 | 20 | 1 | 1 | 50.6
0 | 427 | 0 | 0 | 0 | 0 | 465.99 | 204.94 | 46.93 | 31.28667 | 91 | 6.405 | 92400000 | 20 | 1 | 1 | 49.8
0 | 427 | 0 | 0 | 0 | 0 | 465.99 | 204.94 | 46.93 | 31.28667 | 91 | 8.54 | 92400000 | 20 | 1 | 1 | 50.2
0 | 427 | 0 | 0 | 0 | 0 | 465.99 | 204.94 | 46.93 | 31.28667 | 91 | 0 | 58800000 | 20 | 1 | 1 | 34
0 | 427 | 0 | 0 | 0 | 0 | 465.99 | 204.94 | 46.93 | 31.28667 | 91 | 0 | 58800000 | 20 | 1 | 1 | 37
0 | 427 | 0 | 0 | 0 | 0 | 465.99 | 204.94 | 46.93 | 31.28667 | 91 | 0 | 58800000 | 20 | 1 | 1 | 41
0 | 427 | 0 | 0 | 0 | 0 | 465.99 | 204.94 | 46.93 | 31.28667 | 91 | 0 | 58800000 | 20 | 1 | 1 | 45
0 | 427 | 0 | 0 | 0 | 0 | 465.99 | 204.94 | 46.93 | 31.28667 | 91 | 0 | 58800000 | 20 | 1 | 1 | 49
0 | 427 | 0 | 0 | 0 | 0 | 465.99 | 204.94 | 46.93 | 31.28667 | 91 | 0 | 92400000 | 20 | 1 | 1 | 38
0 | 427 | 0 | 0 | 0 | 0 | 465.99 | 204.94 | 46.93 | 31.28667 | 91 | 0 | 92400000 | 20 | 1 | 1 | 42
0 | 427 | 0 | 0 | 0 | 0 | 465.99 | 204.94 | 46.93 | 31.28667 | 91 | 0 | 92400000 | 20 | 1 | 1 | 46
0 | 427 | 0 | 0 | 0 | 0 | 465.99 | 204.94 | 46.93 | 31.28667 | 91 | 0 | 92400000 | 20 | 1 | 1 | 51
0 | 427 | 0 | 0 | 0 | 0 | 465.99 | 204.94 | 46.93 | 31.28667 | 91 | 0 | 92400000 | 20 | 1 | 1 | 44
0 | 427 | 0 | 0 | 0 | 0 | 465.99 | 204.94 | 46.93 | 31.28667 | 91 | 0 | 126000000 | 20 | 1 | 1 | 40
0 | 427 | 0 | 0 | 0 | 0 | 465.99 | 204.94 | 46.93 | 31.28667 | 91 | 0 | 126000000 | 20 | 1 | 1 | 44
0 | 427 | 0 | 0 | 0 | 0 | 465.99 | 204.94 | 46.93 | 31.28667 | 91 | 0 | 126000000 | 20 | 1 | 1 | 48
0 | 427 | 0 | 0 | 0 | 0 | 465.99 | 204.94 | 46.93 | 31.28667 | 91 | 0 | 126000000 | 20 | 1 | 1 | 52
0 | 427 | 0 | 0 | 0 | 0 | 465.99 | 204.94 | 46.93 | 31.28667 | 91 | 0 | 126000000 | 20 | 1 | 1 | 46
0 | 231.72 | 231.72 | 0 | 0 | 0 | 416 | 216 | 148.96 | 59.59 | 23.172 | 0 | 46200000 | 20 | 3 | 1 | 38.71
0 | 231.72 | 231.72 | 0 | 0 | 0 | 416 | 216 | 148.96 | 59.59 | 23.172 | 0 | 46200000 | 20 | 7 | 1 | 51.15
0 | 231.72 | 231.72 | 0 | 0 | 0 | 416 | 216 | 148.96 | 59.59 | 23.172 | 0 | 92400000 | 20 | 3 | 1 | 50.22
0 | 231.72 | 231.72 | 0 | 0 | 0 | 416 | 216 | 148.96 | 59.59 | 23.172 | 0 | 92400000 | 20 | 7 | 1 | 57.53
0 | 231.72 | 231.72 | 0 | 0 | 0 | 416 | 216 | 148.96 | 59.59 | 23.172 | 0 | 54600000 | 20 | 3 | 1 | 67.91
0 | 231.72 | 231.72 | 0 | 0 | 0 | 416 | 216 | 148.96 | 59.59 | 23.172 | 0 | 54600000 | 20 | 7 | 1 | 76.53
0 | 231.72 | 231.72 | 0 | 0 | 0 | 416 | 216 | 148.96 | 59.59 | 23.172 | 0 | 109200000 | 20 | 3 | 1 | 66.2
0 | 231.72 | 231.72 | 0 | 0 | 0 | 416 | 216 | 148.96 | 59.59 | 23.172 | 0 | 109200000 | 20 | 7 | 1 | 60.91
0 | 231.72 | 231.72 | 0 | 0 | 0 | 416 | 216 | 148.96 | 59.59 | 23.172 | 0 | 63000000 | 20 | 3 | 1 | 57.24
0 | 231.72 | 231.72 | 0 | 0 | 0 | 416 | 216 | 148.96 | 59.59 | 23.172 | 0 | 63000000 | 20 | 7 | 1 | 54.18
0 | 231.72 | 231.72 | 0 | 0 | 0 | 416 | 216 | 148.96 | 59.59 | 23.172 | 0 | 126000000 | 20 | 3 | 1 | 47.24
0 | 231.72 | 231.72 | 0 | 0 | 0 | 416 | 216 | 148.96 | 59.59 | 23.172 | 0 | 126000000 | 20 | 7 | 1 | 46.12
0 | 231.72 | 231.72 | 0 | 0 | 0 | 416 | 216 | 148.96 | 59.59 | 23.172 | 27 | 54600000 | 20 | 7 | 1 | 70.24
0 | 231.72 | 231.72 | 0 | 0 | 0 | 416 | 216 | 148.96 | 59.59 | 23.172 | 55 | 54600000 | 20 | 7 | 1 | 63.64
0 | 231.72 | 231.72 | 0 | 0 | 0 | 416 | 216 | 148.96 | 59.59 | 23.172 | 83 | 54600000 | 20 | 7 | 1 | 60.42
0 | 231.72 | 231.72 | 0 | 0 | 0 | 416 | 216 | 148.96 | 59.59 | 23.172 | 111 | 54600000 | 20 | 7 | 1 | 55.53
0 | 400 | 0 | 0 | 0 | 0 | 465 | 250.38 | 114.3 | 45.7 | 0 | 0 | 0 | 50 | 3 | 2 | 4.65116
0 | 400 | 0 | 0 | 0 | 0 | 465 | 250.38 | 114.3 | 45.7 | 0 | 0 | 0 | 50 | 7 | 2 | 15.814
0 | 400 | 0 | 0 | 0 | 0 | 465 | 250.38 | 114.3 | 45.7 | 0 | 0 | 0 | 50 | 28 | 2 | 26.5116
0 | 400 | 0 | 0 | 0 | 0 | 465 | 250.38 | 114.3 | 45.7 | 0 | 0 | 0 | 50 | 56 | 2 | 30.2326
0 | 360 | 40 | 0 | 0 | 0 | 465 | 250.38 | 114.3 | 45.7 | 0 | 0 | 0 | 50 | 3 | 2 | 12.5581
0 | 360 | 40 | 0 | 0 | 0 | 465 | 250.38 | 114.3 | 45.7 | 0 | 0 | 0 | 50 | 7 | 2 | 22.3256
0 | 360 | 40 | 0 | 0 | 0 | 465 | 250.38 | 114.3 | 45.7 | 0 | 0 | 0 | 50 | 28 | 2 | 34.8837
0 | 360 | 40 | 0 | 0 | 0 | 465 | 250.38 | 114.3 | 45.7 | 0 | 0 | 0 | 50 | 56 | 2 | 38.1395
0 | 320 | 80 | 0 | 0 | 0 | 465 | 250.38 | 114.3 | 45.7 | 0 | 0 | 0 | 50 | 3 | 2 | 20
0 | 320 | 80 | 0 | 0 | 0 | 465 | 250.38 | 114.3 | 45.7 | 0 | 0 | 0 | 50 | 7 | 2 | 28.3721
0 | 320 | 80 | 0 | 0 | 0 | 465 | 250.38 | 114.3 | 45.7 | 0 | 0 | 0 | 50 | 28 | 2 | 45.5814
0 | 320 | 80 | 0 | 0 | 0 | 465 | 250.38 | 114.3 | 45.7 | 0 | 0 | 0 | 50 | 56 | 2 | 45.5814
0 | 280 | 120 | 0 | 0 | 0 | 465 | 250.38 | 114.3 | 45.7 | 0 | 0 | 0 | 50 | 3 | 2 | 28.3721
0 | 280 | 120 | 0 | 0 | 0 | 465 | 250.38 | 114.3 | 45.7 | 0 | 0 | 0 | 50 | 7 | 2 | 41.8605
0 | 280 | 120 | 0 | 0 | 0 | 465 | 250.38 | 114.3 | 45.7 | 0 | 0 | 0 | 50 | 28 | 2 | 55.814
0 | 280 | 120 | 0 | 0 | 0 | 465 | 250.38 | 114.3 | 45.7 | 0 | 0 | 0 | 50 | 56 | 2 | 62.3256
0 | 360 | 40 | 0 | 0 | 0 | 465 | 250.38 | 100 | 40 | 0 | 0 | 0 | 50 | 3 | 2 | 19.7802
0 | 360 | 40 | 0 | 0 | 0 | 465 | 250.38 | 100 | 40 | 0 | 0 | 0 | 50 | 7 | 2 | 32.5275
0 | 360 | 40 | 0 | 0 | 0 | 465 | 250.38 | 100 | 40 | 0 | 0 | 0 | 50 | 28 | 2 | 45.7143
0 | 360 | 40 | 0 | 0 | 0 | 465 | 250.38 | 100 | 40 | 0 | 0 | 0 | 50 | 56 | 2 | 51.4286
0 | 360 | 40 | 0 | 0 | 0 | 465 | 250.38 | 128.5 | 51.5 | 0 | 0 | 0 | 50 | 3 | 2 | 12.3077
0 | 360 | 40 | 0 | 0 | 0 | 465 | 250.38 | 128.5 | 51.5 | 0 | 0 | 0 | 50 | 7 | 2 | 20.2198
0 | 360 | 40 | 0 | 0 | 0 | 465 | 250.38 | 128.5 | 51.5 | 0 | 0 | 0 | 50 | 28 | 2 | 30.3297
0 | 360 | 40 | 0 | 0 | 0 | 465 | 250.38 | 128.5 | 51.5 | 0 | 0 | 0 | 50 | 56 | 2 | 33.8462
0 | 360 | 40 | 0 | 0 | 0 | 465 | 250.38 | 96 | 64 | 0 | 0 | 0 | 50 | 3 | 2 | 11.7117
0 | 360 | 40 | 0 | 0 | 0 | 465 | 250.38 | 96 | 64 | 0 | 0 | 0 | 50 | 7 | 2 | 18.9189
0 | 360 | 40 | 0 | 0 | 0 | 465 | 250.38 | 96 | 64 | 0 | 0 | 0 | 50 | 28 | 2 | 35.5856
0 | 360 | 40 | 0 | 0 | 0 | 465 | 250.38 | 96 | 64 | 0 | 0 | 0 | 50 | 56 | 2 | 40.991
0 | 360 | 40 | 0 | 0 | 0 | 465 | 250.38 | 106.7 | 53.3 | 0 | 0 | 0 | 50 | 3 | 2 | 12.1622
0 | 360 | 40 | 0 | 0 | 0 | 465 | 250.38 | 106.7 | 53.3 | 0 | 0 | 0 | 50 | 7 | 2 | 21.6216
0 | 360 | 40 | 0 | 0 | 0 | 465 | 250.38 | 106.7 | 53.3 | 0 | 0 | 0 | 50 | 28 | 2 | 34.2342
0 | 360 | 40 | 0 | 0 | 0 | 465 | 250.38 | 106.7 | 53.3 | 0 | 0 | 0 | 50 | 56 | 2 | 37.3874
0 | 0 | 356.36 | 0 | 0 | 0 | 490.19 | 169.86 | 80.18 | 80.18 | 0 | 3.56 | 0 | 50 | 3 | 1 | 31.2105
0 | 0 | 356.36 | 0 | 0 | 0 | 490.19 | 169.86 | 80.18 | 80.18 | 0 | 3.56 | 0 | 50 | 7 | 1 | 38.6723
0 | 0 | 356.36 | 0 | 0 | 0 | 490.19 | 169.86 | 80.18 | 80.18 | 0 | 3.56 | 0 | 50 | 14 | 1 | 47.3884
0 | 0 | 356.36 | 0 | 0 | 0 | 490.19 | 169.86 | 80.18 | 80.18 | 0 | 3.56 | 0 | 50 | 28 | 1 | 41.291
0 | 0 | 356.36 | 0 | 0 | 0 | 490.19 | 169.86 | 96.216 | 64.144 | 0 | 3.56 | 0 | 50 | 3 | 1 | 45.0085
0 | 0 | 356.36 | 0 | 0 | 0 | 490.19 | 169.86 | 96.216 | 64.144 | 0 | 3.56 | 0 | 50 | 7 | 1 | 50.9703
0 | 0 | 356.36 | 0 | 0 | 0 | 490.19 | 169.86 | 96.216 | 64.144 | 0 | 3.56 | 0 | 50 | 14 | 1 | 45.3743
0 | 0 | 356.36 | 0 | 0 | 0 | 490.19 | 169.86 | 96.216 | 64.144 | 0 | 3.56 | 0 | 50 | 28 | 1 | 49.8362
0 | 0 | 356.36 | 0 | 0 | 0 | 490.19 | 169.86 | 106.9066667 | 53.45333333 | 0 | 3.56 | 0 | 50 | 3 | 1 | 56.0508
0 | 0 | 356.36 | 0 | 0 | 0 | 490.19 | 169.86 | 106.9066667 | 53.45333333 | 0 | 3.56 | 0 | 50 | 7 | 1 | 47.7076
0 | 0 | 356.36 | 0 | 0 | 0 | 490.19 | 169.86 | 106.9066667 | 53.45333333 | 0 | 3.56 | 0 | 50 | 14 | 1 | 53.4308
0 | 0 | 356.36 | 0 | 0 | 0 | 490.19 | 169.86 | 106.9066667 | 53.45333333 | 0 | 3.56 | 0 | 50 | 28 | 1 | 58.1384
0 | 0 | 356.36 | 0 | 0 | 0 | 490.19 | 169.86 | 80.18 | 80.18 | 0 | 3.56 | 0 | 50 | 3 | 1 | 29.8462
0 | 0 | 356.36 | 0 | 0 | 0 | 490.19 | 169.86 | 80.18 | 80.18 | 0 | 3.56 | 0 | 50 | 7 | 1 | 39.3846
0 | 0 | 356.36 | 0 | 0 | 0 | 490.19 | 169.86 | 80.18 | 80.18 | 0 | 3.56 | 0 | 50 | 14 | 1 | 49.5385
0 | 0 | 356.36 | 0 | 0 | 0 | 490.19 | 169.86 | 80.18 | 80.18 | 0 | 3.56 | 0 | 50 | 28 | 1 | 43.6923
0 | 0 | 356.36 | 0 | 0 | 0 | 490.19 | 169.86 | 96.216 | 64.144 | 0 | 3.56 | 0 | 50 | 3 | 1 | 47.6923
0 | 0 | 356.36 | 0 | 0 | 0 | 490.19 | 169.86 | 96.216 | 64.144 | 0 | 3.56 | 0 | 50 | 7 | 1 | 60
0 | 0 | 356.36 | 0 | 0 | 0 | 490.19 | 169.86 | 96.216 | 64.144 | 0 | 3.56 | 0 | 50 | 14 | 1 | 47.0769
0 | 0 | 356.36 | 0 | 0 | 0 | 490.19 | 169.86 | 96.216 | 64.144 | 0 | 3.56 | 0 | 50 | 28 | 1 | 50.7692
0 | 0 | 356.36 | 0 | 0 | 0 | 490.19 | 169.86 | 106.9066667 | 53.45333333 | 0 | 3.56 | 0 | 50 | 3 | 1 | 65.5385
0 | 0 | 356.36 | 0 | 0 | 0 | 490.19 | 169.86 | 106.9066667 | 53.45333333 | 0 | 3.56 | 0 | 50 | 7 | 1 | 52.9231
0 | 0 | 356.36 | 0 | 0 | 0 | 490.19 | 169.86 | 106.9066667 | 53.45333333 | 0 | 3.56 | 0 | 50 | 14 | 1 | 56
0 | 0 | 356.36 | 0 | 0 | 0 | 490.19 | 169.86 | 106.9066667 | 53.45333333 | 0 | 3.56 | 0 | 50 | 28 | 1 | 66.1538
0 | 0 | 356.36 | 0 | 0 | 0 | 490.19 | 169.86 | 80.18 | 80.18 | 0 | 3.56 | 0 | 50 | 3 | 1 | 37.7381
0 | 0 | 356.36 | 0 | 0 | 0 | 490.19 | 169.86 | 80.18 | 80.18 | 0 | 3.56 | 0 | 50 | 7 | 1 | 41.613
0 | 0 | 356.36 | 0 | 0 | 0 | 490.19 | 169.86 | 80.18 | 80.18 | 0 | 3.56 | 0 | 50 | 14 | 1 | 48.9928
0 | 0 | 356.36 | 0 | 0 | 0 | 490.19 | 169.86 | 80.18 | 80.18 | 0 | 3.56 | 0 | 50 | 28 | 1 | 45.8666
0 | 0 | 356.36 | 0 | 0 | 0 | 490.19 | 169.86 | 96.216 | 64.144 | 0 | 3.56 | 0 | 50 | 3 | 1 | 52.5421
0 | 0 | 356.36 | 0 | 0 | 0 | 490.19 | 169.86 | 96.216 | 64.144 | 0 | 3.56 | 0 | 50 | 7 | 1 | 57.826
0 | 0 | 356.36 | 0 | 0 | 0 | 490.19 | 169.86 | 96.216 | 64.144 | 0 | 3.56 | 0 | 50 | 14 | 1 | 53.9946
0 | 0 | 356.36 | 0 | 0 | 0 | 490.19 | 169.86 | 96.216 | 64.144 | 0 | 3.56 | 0 | 50 | 28 | 1 | 58.9177
0 | 0 | 356.36 | 0 | 0 | 0 | 490.19 | 169.86 | 106.9066667 | 53.45333333 | 0 | 3.56 | 0 | 50 | 3 | 1 | 68.7576
0 | 0 | 356.36 | 0 | 0 | 0 | 490.19 | 169.86 | 106.9066667 | 53.45333333 | 0 | 3.56 | 0 | 50 | 7 | 1 | 57.9081
0 | 0 | 356.36 | 0 | 0 | 0 | 490.19 | 169.86 | 106.9066667 | 53.45333333 | 0 | 3.56 | 0 | 50 | 14 | 1 | 65.2879
0 | 0 | 356.36 | 0 | 0 | 0 | 490.19 | 169.86 | 106.9066667 | 53.45333333 | 0 | 3.56 | 0 | 50 | 28 | 1 | 70.9148
0 | 0 | 356.36 | 0 | 0 | 0 | 490.19 | 169.86 | 80.18 | 80.18 | 0 | 3.56 | 0 | 50 | 3 | 1 | 39.6596
0 | 0 | 356.36 | 0 | 0 | 0 | 490.19 | 169.86 | 80.18 | 80.18 | 0 | 3.56 | 0 | 50 | 7 | 1 | 48.0408
0 | 0 | 356.36 | 0 | 0 | 0 | 490.19 | 169.86 | 80.18 | 80.18 | 0 | 3.56 | 0 | 50 | 14 | 1 | 50.8408
0 | 0 | 356.36 | 0 | 0 | 0 | 490.19 | 169.86 | 80.18 | 80.18 | 0 | 3.56 | 0 | 50 | 28 | 1 | 48.7669
0 | 0 | 356.36 | 0 | 0 | 0 | 490.19 | 169.86 | 96.216 | 64.144 | 0 | 3.56 | 0 | 50 | 3 | 1 | 54.0076
0 | 0 | 356.36 | 0 | 0 | 0 | 490.19 | 169.86 | 96.216 | 64.144 | 0 | 3.56 | 0 | 50 | 7 | 1 | 60.9902
0 | 0 | 356.36 | 0 | 0 | 0 | 490.19 | 169.86 | 96.216 | 64.144 | 0 | 3.56 | 0 | 50 | 14 | 1 | 54.0376
0 | 0 | 356.36 | 0 | 0 | 0 | 490.19 | 169.86 | 96.216 | 64.144 | 0 | 3.56 | 0 | 50 | 28 | 1 | 61.3713
0 | 0 | 356.36 | 0 | 0 | 0 | 490.19 | 169.86 | 106.9066667 | 53.45333333 | 0 | 3.56 | 0 | 50 | 3 | 1 | 69.4008
0 | 0 | 356.36 | 0 | 0 | 0 | 490.19 | 169.86 | 106.9066667 | 53.45333333 | 0 | 3.56 | 0 | 50 | 7 | 1 | 58.6075
0 | 0 | 356.36 | 0 | 0 | 0 | 490.19 | 169.86 | 106.9066667 | 53.45333333 | 0 | 3.56 | 0 | 50 | 14 | 1 | 63.1533
0 | 0 | 356.36 | 0 | 0 | 0 | 490.19 | 169.86 | 106.9066667 | 53.45333333 | 0 | 3.56 | 0 | 50 | 28 | 1 | 71.1834
0 | 0 | 71.4 | 0 | 0 | 285.7 | 476.2 | 245.38 | 127.6 | 51 | 7.1 | 0 | 58800000 | 20 | 3 | 1 | 69.13
0 | 0 | 71.4 | 0 | 0 | 285.7 | 476.2 | 245.38 | 127.6 | 51 | 7.1 | 0 | 58800000 | 20 | 7 | 1 | 70.2
0 | 0 | 71.4 | 0 | 0 | 285.7 | 476.2 | 245.38 | 127.6 | 51 | 7.1 | 0 | 58800000 | 20 | 28 | 1 | 71.2
0 | 0 | 71.3 | 0 | 0 | 285.3 | 475.49 | 245 | 127.4 | 50.9 | 10.7 | 0 | 58800000 | 20 | 3 | 1 | 62.47
0 | 0 | 71.2 | 0 | 0 | 284.9 | 474.78 | 244.66 | 127.2 | 50.9 | 14.2 | 0 | 58800000 | 20 | 3 | 1 | 58.3
0 | 0 | 71.4 | 0 | 0 | 284.4 | 474.08 | 244.27 | 127 | 50.8 | 17.8 | 0 | 58800000 | 20 | 3 | 1 | 54.47
0 | 0 | 70.8 | 0 | 0 | 283.4 | 472.31 | 243.36 | 126.5 | 50.6 | 26.6 | 0 | 58800000 | 20 | 3 | 1 | 41.5
0 | 0 | 70.6 | 0 | 0 | 282.3 | 470.59 | 242.48 | 126.1 | 50.4 | 35.3 | 0 | 58800000 | 20 | 3 | 1 | 34.33
0 | 0 | 0 | 0 | 0 | 363.1 | 472 | 247.56 | 128.4 | 51.5 | 0 | 0 | 58800000 | 20 | 3 | 1 | 43.32
0 | 0 | 0 | 0 | 0 | 363.1 | 472 | 247.56 | 128.4 | 51.5 | 0 | 0 | 58800000 | 20 | 7 | 1 | 52.7
0 | 0 | 0 | 0 | 0 | 363.1 | 472 | 247.56 | 128.4 | 51.5 | 0 | 0 | 58800000 | 20 | 28 | 1 | 55.4
0 | 0 | 18.2 | 0 | 0 | 344.9 | 472 | 247.56 | 128.4 | 51.5 | 0 | 0 | 58800000 | 20 | 3 | 1 | 59.57
0 | 0 | 36.3 | 0 | 0 | 326.8 | 472 | 247.56 | 128.4 | 51.5 | 0 | 0 | 58800000 | 20 | 3 | 1 | 63.65
0 | 0 | 72.6 | 0 | 0 | 290.5 | 472 | 247.56 | 128.4 | 51.5 | 0 | 0 | 58800000 | 20 | 3 | 1 | 69.13
0 | 0 | 108.4 | 0 | 0 | 254.2 | 472 | 247.56 | 128.4 | 51.5 | 0 | 0 | 58800000 | 20 | 3 | 1 | 59.02
0 | 0 | 72.6 | 0 | 0 | 290.5 | 475.57 | 247.56 | 116.7 | 46.7 | 0 | 0 | 58800000 | 20 | 3 | 1 | 5.67
0 | 0 | 72.6 | 0 | 0 | 290.5 | 468.39 | 247.56 | 140.5 | 56.2 | 0 | 0 | 58800000 | 20 | 3 | 1 | 57.4
0 | 0 | 72.6 | 0 | 0 | 290.5 | 472 | 247.56 | 128.4 | 51.5 | 0 | 0 | 14700000 | 20 | 3 | 1 | 48.03
0 | 0 | 72.6 | 0 | 0 | 290.5 | 472 | 247.56 | 128.4 | 51.5 | 0 | 0 | 29400000 | 20 | 3 | 1 | 48.65
0 | 0 | 72.6 | 0 | 0 | 290.5 | 472 | 247.56 | 128.4 | 51.5 | 0 | 0 | 44100000 | 20 | 3 | 1 | 54.48
0 | 0 | 72.6 | 0 | 0 | 290.5 | 472 | 247.56 | 128.4 | 51.5 | 0 | 0 | 109200000 | 20 | 3 | 1 | 42.23
0 | 0 | 72.6 | 0 | 0 | 290.5 | 472 | 247.56 | 128.4 | 51.5 | 0 | 0 | 84000000 | 20 | 3 | 1 | 59.87
0 | 0 | 72.6 | 0 | 0 | 290.5 | 472 | 247.56 | 128.4 | 51.5 | 0 | 0 | 25200000 | 20 | 3 | 1 | 27.27
0 | 0 | 72.6 | 0 | 0 | 290.5 | 472 | 247.56 | 128.4 | 51.5 | 0 | 0 | 0 | 20 | 3 | 1 | 12.1
0 | 0 | 71 | 0 | 0 | 284 | 465 | 249.62 | 127 | 51 | 18 | 0 | 58800000 | 20 | 3 | 1 | 2.17
0 | 0 | 71 | 0 | 0 | 284 | 465 | 249.62 | 127 | 51 | 18 | 0 | 58800000 | 20 | 14 | 1 | 2.2
0 | 0 | 71 | 0 | 0 | 284 | 465 | 249.62 | 127 | 51 | 18 | 0 | 58800000 | 20 | 28 | 1 | 2.34
0 | 0 | 71 | 0 | 0 | 284 | 465 | 249.62 | 127 | 51 | 18 | 0 | 58800000 | 20 | 3 | 1 | 44.7
0 | 0 | 71 | 0 | 0 | 284 | 465 | 249.62 | 127 | 51 | 18 | 0 | 58800000 | 20 | 14 | 1 | 47.55
0 | 0 | 71 | 0 | 0 | 284 | 465 | 249.62 | 127 | 51 | 18 | 0 | 58800000 | 20 | 28 | 1 | 49.3
0 | 0 | 71 | 0 | 0 | 284 | 465 | 249.62 | 127 | 51 | 18 | 0 | 58800000 | 20 | 3 | 1 | 54.47
0 | 0 | 71 | 0 | 0 | 284 | 465 | 249.62 | 127 | 51 | 18 | 0 | 58800000 | 20 | 14 | 1 | 56.73
0 | 0 | 71 | 0 | 0 | 284 | 465 | 249.62 | 127 | 51 | 18 | 0 | 58800000 | 20 | 28 | 1 | 57.1
0 | 0 | 71 | 0 | 0 | 284 | 465 | 249.62 | 127 | 51 | 18 | 0 | 58800000 | 20 | 3 | 1 | 48
0 | 0 | 71 | 0 | 0 | 284 | 465 | 249.62 | 127 | 51 | 18 | 0 | 58800000 | 20 | 14 | 1 | 52.13
0 | 0 | 71 | 0 | 0 | 284 | 465 | 249.62 | 127 | 51 | 18 | 0 | 58800000 | 20 | 28 | 1 | 54.41
0 | 0 | 71 | 0 | 0 | 284 | 465 | 249.62 | 127 | 51 | 18 | 0 | 58800000 | 20 | 3 | 1 | 46.65
0 | 0 | 71 | 0 | 0 | 284 | 465 | 249.62 | 127 | 51 | 18 | 0 | 58800000 | 20 | 14 | 1 | 49.35
0 | 0 | 71 | 0 | 0 | 284 | 465 | 249.62 | 127 | 51 | 18 | 0 | 58800000 | 20 | 28 | 1 | 51.21
0 | 424.8 | 0 | 0 | 0 | 0 | 461.54 | 230.77 | 95.04 | 63.36 | 90 | 98.64 | 0 | 50 | 3 | 2 | 53.8
0 | 424.8 | 0 | 0 | 0 | 0 | 460.43 | 230.22 | 95.04 | 63.36 | 90 | 13.92 | 75600000 | 20 | 3 | 2 | 34.8
0 | 424.8 | 0 | 0 | 0 | 0 | 453.78 | 226.89 | 95.04 | 63.36 | 90 | 48 | 75600000 | 20 | 3 | 2 | 29.4
0 | 424.8 | 0 | 0 | 0 | 0 | 449.54 | 224.77 | 95.04 | 63.36 | 22.32 | 48 | 75600000 | 20 | 3 | 2 | 36.3
0 | 424.8 | 0 | 0 | 0 | 0 | 458.77 | 228.65 | 95.04 | 63.36 | 93.36 | 24 | 75600000 | 20 | 3 | 2 | 74.5
0 | 424.8 | 0 | 0 | 0 | 0 | 458.77 | 225.97 | 95.04 | 63.36 | 97.2 | 24 | 75600000 | 20 | 3 | 2 | 67.6
0 | 424.8 | 0 | 0 | 0 | 0 | 458.77 | 224.68 | 95.04 | 63.36 | 99.6 | 24 | 75600000 | 20 | 3 | 2 | 64.4
0 | 424.8 | 0 | 0 | 0 | 0 | 454.15 | 223.38 | 95.04 | 63.36 | 40.8 | 90 | 75600000 | 20 | 3 | 2 | 55.6
0 | 424.8 | 0 | 0 | 0 | 0 | 456 | 225.23 | 95.04 | 63.36 | 35.28 | 90.84 | 75600000 | 20 | 3 | 2 | 44.4
0 | 424.8 | 0 | 0 | 0 | 0 | 455.08 | 225.23 | 95.04 | 63.36 | 99.6 | 31.68 | 75600000 | 20 | 3 | 2 | 66.9
0 | 424.8 | 0 | 0 | 0 | 0 | 455.08 | 225.23 | 95.04 | 63.36 | 99.6 | 36.48 | 75600000 | 20 | 3 | 2 | 62.4
0 | 424.8 | 0 | 0 | 0 | 0 | 455.08 | 225.23 | 95.04 | 63.36 | 99.6 | 41.28 | 75600000 | 20 | 3 | 2 | 57.1
0 | 424.8 | 0 | 0 | 0 | 0 | 455.08 | 225.23 | 95.04 | 63.36 | 99.6 | 48 | 75600000 | 20 | 3 | 2 | 40.7947
0 | 424.8 | 0 | 0 | 0 | 0 | 455.08 | 225.23 | 95.04 | 63.36 | 99.6 | 48 | 75600000 | 20 | 7 | 2 | 48.7868
0 | 424.8 | 0 | 0 | 0 | 0 | 455.08 | 225.23 | 95.04 | 63.36 | 99.6 | 48 | 75600000 | 20 | 14 | 2 | 48.1724
0 | 424.8 | 0 | 0 | 0 | 0 | 455.08 | 225.23 | 95.04 | 63.36 | 99.6 | 48 | 75600000 | 20 | 28 | 2 | 49.7447
0 | 424.8 | 0 | 0 | 0 | 0 | 455.08 | 225.23 | 95.04 | 63.36 | 99.6 | 48 | 75600000 | 20 | 56 | 2 | 52.0882
0 | 424.8 | 0 | 0 | 0 | 0 | 455.08 | 225.23 | 95.04 | 63.36 | 99.6 | 48 | 75600000 | 20 | 90 | 2 | 50.0197
0 | 424.8 | 0 | 0 | 0 | 0 | 455.08 | 225.23 | 95.04 | 63.36 | 45.6 | 90 | 75600000 | 20 | 3 | 2 | 46.2
0 | 424.8 | 0 | 0 | 0 | 0 | 455.08 | 225.23 | 95.04 | 63.36 | 60 | 90 | 75600000 | 20 | 3 | 2 | 27.2
0 | 424.8 | 0 | 0 | 0 | 0 | 455.08 | 225.23 | 95.04 | 63.36 | 99.6 | 48 | 0 | 50 | 3 | 2 | 1.79342
0 | 424.8 | 0 | 0 | 0 | 0 | 455.08 | 225.23 | 95.04 | 63.36 | 99.6 | 48 | 0 | 50 | 7 | 2 | 7.18684
0 | 424.8 | 0 | 0 | 0 | 0 | 455.08 | 225.23 | 95.04 | 63.36 | 99.6 | 48 | 0 | 50 | 14 | 2 | 17.1711
0 | 424.8 | 0 | 0 | 0 | 0 | 455.08 | 225.23 | 95.04 | 63.36 | 99.6 | 48 | 0 | 50 | 28 | 2 | 32.1447
0 | 424.8 | 0 | 0 | 0 | 0 | 455.08 | 225.23 | 95.04 | 63.36 | 99.6 | 48 | 0 | 50 | 56 | 2 | 49.2868
0 | 424.8 | 0 | 0 | 0 | 0 | 455.08 | 225.23 | 95.04 | 63.36 | 99.6 | 48 | 0 | 50 | 90 | 2 | 48.8184
0 | 424.8 | 0 | 0 | 0 | 0 | 455.08 | 225.23 | 95.04 | 63.36 | 45.6 | 90 | 0 | 50 | 3 | 2 | 8
0 | 424.8 | 0 | 0 | 0 | 0 | 455.08 | 225.23 | 95.04 | 63.36 | 45.6 | 90 | 0 | 50 | 7 | 2 | 14.2
0 | 424.8 | 0 | 0 | 0 | 0 | 455.08 | 225.23 | 95.04 | 63.36 | 45.6 | 90 | 0 | 50 | 14 | 2 | 28.2
0 | 424.8 | 0 | 0 | 0 | 0 | 455.08 | 225.23 | 95.04 | 63.36 | 45.6 | 90 | 0 | 50 | 21 | 1 | 36.8
0 | 424.8 | 0 | 0 | 0 | 0 | 455.08 | 225.23 | 95.04 | 63.36 | 45.6 | 90 | 0 | 50 | 28 | 2 | 46
0 | 212.4 | 212.4 | 0 | 0 | 0 | 454.15 | 228.92 | 94.02 | 62.68 | 0 | 0 | 75600000 | 20 | 7 | 2 | 37.2
0 | 212.4 | 212.4 | 0 | 0 | 0 | 454.15 | 228.92 | 94.02 | 62.68 | 0 | 0 | 75600000 | 20 | 7 | 2 | 35.86
0 | 212.4 | 212.4 | 0 | 0 | 0 | 454.15 | 228.92 | 94.02 | 62.68 | 0 | 0 | 75600000 | 20 | 7 | 2 | 36.06
0 | 212.4 | 212.4 | 0 | 0 | 0 | 454.15 | 228.92 | 94.02 | 62.68 | 0 | 0 | 75600000 | 20 | 7 | 2 | 37.4
0 | 212.4 | 212.4 | 0 | 0 | 0 | 454.15 | 228.92 | 94.02 | 62.68 | 0 | 0 | 151200000 | 20 | 7 | 2 | 36.4
0 | 424.8 | 0 | 0 | 0 | 0 | 454.15 | 228.92 | 94.02 | 62.68 | 0 | 0 | 75600000 | 20 | 7 | 2 | 66.78
0 | 212.4 | 212.4 | 0 | 0 | 0 | 454.15 | 228.92 | 127.44 | 84.96 | 0 | 0 | 75600000 | 20 | 7 | 2 | 28.91
0 | 212.4 | 212.4 | 0 | 0 | 0 | 454.15 | 228.92 | 191.04 | 127.36 | 0 | 0 | 75600000 | 20 | 7 | 2 | 16.85
0 | 394.29 | 394.29 | 0 | 0 | 0 | 497.69 | 213.08 | 112.65 | 45.6 | 0 | 0 | 0 | 50 | 14 | 1 | 53.81
0 | 394.29 | 394.29 | 0 | 0 | 0 | 497.69 | 213.08 | 112.65 | 45.6 | 0 | 0 | 0 | 50 | 28 | 1 | 58
0 | 394.29 | 394.29 | 0 | 0 | 0 | 497.69 | 213.08 | 112.65 | 45.6 | 0 | 0 | 0 | 50 | 56 | 1 | 77.34
0 | 394.29 | 394.29 | 0 | 0 | 0 | 497.69 | 213.08 | 112.65 | 45.6 | 0 | 0 | 0 | 50 | 90 | 1 | 85.01
0 | 394.29 | 394.29 | 0 | 0 | 0 | 497.69 | 213.08 | 112.65 | 45.6 | 0 | 0 | 0 | 50 | 14 | 1 | 55.5
0 | 394.29 | 394.29 | 0 | 0 | 0 | 497.69 | 213.08 | 112.65 | 45.6 | 0 | 0 | 0 | 50 | 28 | 1 | 67.2
0 | 394.29 | 394.29 | 0 | 0 | 0 | 497.69 | 213.08 | 112.65 | 45.6 | 0 | 0 | 0 | 50 | 56 | 1 | 64.4
0 | 394.29 | 394.29 | 0 | 0 | 0 | 497.69 | 213.08 | 112.65 | 45.6 | 0 | 0 | 0 | 50 | 90 | 1 | 84.42
0 | 394.29 | 394.29 | 0 | 0 | 0 | 497.69 | 213.08 | 112.65 | 45.6 | 0 | 0 | 126000000 | 20 | 14 | 1 | 54.9
0 | 394.29 | 394.29 | 0 | 0 | 0 | 497.69 | 213.08 | 112.65 | 45.6 | 0 | 0 | 126000000 | 20 | 28 | 1 | 58.9
0 | 394.29 | 394.29 | 0 | 0 | 0 | 497.69 | 213.08 | 112.65 | 45.6 | 0 | 0 | 126000000 | 20 | 56 | 1 | 60.21
0 | 394.29 | 394.29 | 0 | 0 | 0 | 497.69 | 213.08 | 112.65 | 45.6 | 0 | 0 | 126000000 | 20 | 90 | 1 | 62.15
0 | 394.29 | 394.29 | 0 | 0 | 0 | 497.69 | 213.08 | 112.65 | 45.6 | 0 | 0 | 126000000 | 20 | 14 | 1 | 51.8
0 | 394.29 | 394.29 | 0 | 0 | 0 | 497.69 | 213.08 | 112.65 | 45.6 | 0 | 0 | 126000000 | 20 | 28 | 1 | 62.3
0 | 394.29 | 394.29 | 0 | 0 | 0 | 497.69 | 213.08 | 112.65 | 45.6 | 0 | 0 | 126000000 | 20 | 56 | 1 | 56.05
0 | 394.29 | 394.29 | 0 | 0 | 0 | 497.69 | 213.08 | 112.65 | 45.6 | 0 | 0 | 126000000 | 20 | 90 | 1 | 71.58
0 | 0 | 428.6 | 0 | 0 | 0 | 0 | 0 | 85.7 | 85.7 | 83.3 | 0 | 0 | 50 | 7 | 1 | 46.03
0 | 0 | 428.6 | 0 | 0 | 0 | 0 | 0 | 85.7 | 85.7 | 83.3 | 0 | 0 | 50 | 28 | 1 | 57.4
0 | 0 | 380.7 | 0 | 0 | 0 | 0 | 0 | 42.8 | 128.5 | 41.2 | 0 | 0 | 50 | 7 | 1 | 43.71
0 | 0 | 380.7 | 0 | 0 | 0 | 0 | 0 | 42.8 | 128.5 | 41.2 | 0 | 0 | 50 | 28 | 1 | 50.26
0 | 0 | 336 | 0 | 0 | 0 | 0 | 0 | 28 | 140 | 17.6 | 0 | 0 | 50 | 7 | 1 | 45.63
0 | 0 | 336 | 0 | 0 | 0 | 0 | 0 | 28 | 140 | 17.6 | 0 | 0 | 50 | 28 | 1 | 56.67
0 | 0 | 360 | 0 | 0 | 0 | 0 | 0 | 36 | 108 | 58.8 | 0 | 0 | 50 | 7 | 1 | 41.35
0 | 0 | 360 | 0 | 0 | 0 | 0 | 0 | 36 | 108 | 58.8 | 0 | 0 | 50 | 28 | 1 | 53.8
0 | 0 | 413.8 | 0 | 0 | 0 | 0 | 0 | 31 | 155.2 | 47 | 0 | 0 | 50 | 7 | 1 | 47.02
0 | 0 | 413.8 | 0 | 0 | 0 | 0 | 0 | 31 | 155.2 | 47 | 0 | 0 | 50 | 28 | 1 | 58.11
0 | 0 | 368 | 0 | 0 | 0 | 0 | 0 | 92 | 92 | 58.8 | 0 | 0 | 50 | 7 | 1 | 54.7
0 | 0 | 368 | 0 | 0 | 0 | 0 | 0 | 92 | 92 | 58.8 | 0 | 0 | 50 | 28 | 1 | 57.18
0 | 0 | 394.3 | 0 | 0 | 0 | 0 | 0 | 26.3 | 131.4 | 67.6 | 0 | 0 | 50 | 7 | 1 | 27.4
0 | 0 | 394.3 | 0 | 0 | 0 | 0 | 0 | 26.3 | 131.4 | 67.6 | 0 | 0 | 50 | 28 | 1 | 38.1
0 | 0 | 347.6 | 0 | 0 | 0 | 0 | 0 | 78.2 | 78.2 | 70.6 | 0 | 0 | 50 | 7 | 1 | 53.11
0 | 0 | 347.6 | 0 | 0 | 0 | 0 | 0 | 78.2 | 78.2 | 70.6 | 0 | 0 | 50 | 28 | 1 | 65.02
0 | 0 | 400 | 0 | 0 | 0 | 0 | 0 | 50 | 150 | 52.9 | 0 | 0 | 50 | 7 | 1 | 48.83
0 | 0 | 400 | 0 | 0 | 0 | 0 | 0 | 50 | 150 | 52.9 | 0 | 0 | 50 | 28 | 1 | 60.8
0 | 383 | 0 | 0 | 0 | 0 | 446.62 | 209.2 | 120 | 80 | 0 | 0 | 109200000 | 20 | 3 | 1 | 13.48
0 | 383 | 0 | 0 | 0 | 0 | 446.62 | 209.2 | 120 | 80 | 0 | 0 | 109200000 | 20 | 28 | 1 | 29.62
0 | 383 | 0 | 0 | 0 | 0 | 446.62 | 209.2 | 120 | 80 | 0 | 0 | 109200000 | 20 | 3 | 1 | 15.26
0 | 383 | 0 | 0 | 0 | 0 | 446.62 | 209.2 | 120 | 80 | 0 | 0 | 109200000 | 20 | 28 | 1 | 31.39
0 | 383 | 0 | 0 | 0 | 0 | 446.62 | 209.2 | 120 | 80 | 0 | 0 | 109200000 | 20 | 3 | 1 | 17.03
0 | 383 | 0 | 0 | 0 | 0 | 446.62 | 209.2 | 120 | 80 | 0 | 0 | 109200000 | 20 | 28 | 1 | 33.17
0 | 463.5 | 0 | 0 | 0 | 0 | 433.86 | 203.33 | 120 | 80 | 0 | 0 | 109200000 | 20 | 3 | 1 | 16.8
0 | 463.5 | 0 | 0 | 0 | 0 | 433.86 | 203.33 | 120 | 80 | 0 | 0 | 109200000 | 20 | 28 | 1 | 32.43
0 | 463.5 | 0 | 0 | 0 | 0 | 433.86 | 203.33 | 120 | 80 | 0 | 0 | 109200000 | 20 | 3 | 1 | 18.57
0 | 463.5 | 0 | 0 | 0 | 0 | 433.86 | 203.33 | 120 | 80 | 0 | 0 | 109200000 | 20 | 28 | 1 | 34.21
0 | 463.5 | 0 | 0 | 0 | 0 | 433.86 | 203.33 | 120 | 80 | 0 | 0 | 109200000 | 20 | 3 | 1 | 20.35
0 | 463.5 | 0 | 0 | 0 | 0 | 433.86 | 203.33 | 120 | 80 | 0 | 0 | 109200000 | 20 | 28 | 1 | 35.98
0 | 530 | 0 | 0 | 0 | 0 | 419.92 | 196.93 | 120 | 80 | 0 | 0 | 109200000 | 20 | 3 | 1 | 20.41
0 | 530 | 0 | 0 | 0 | 0 | 419.92 | 196.93 | 120 | 80 | 0 | 0 | 109200000 | 20 | 28 | 1 | 42.8
0 | 530 | 0 | 0 | 0 | 0 | 419.92 | 196.93 | 120 | 80 | 0 | 0 | 109200000 | 20 | 3 | 1 | 22.19
0 | 530 | 0 | 0 | 0 | 0 | 419.92 | 196.93 | 120 | 80 | 0 | 0 | 109200000 | 20 | 28 | 1 | 45.02
0 | 530 | 0 | 0 | 0 | 0 | 419.92 | 196.93 | 120 | 80 | 0 | 0 | 109200000 | 20 | 3 | 1 | 23.97
0 | 530 | 0 | 0 | 0 | 0 | 419.92 | 196.93 | 120 | 80 | 0 | 0 | 109200000 | 20 | 28 | 1 | 47.24
0 | 420 | 0 | 0 | 0 | 0 | 362.79 | 282.4 | 241 | 92 | 15 | 0 | 92400000 | 95 | 28 | 2 | 39.8
0 | 418 | 0 | 0 | 0 | 0 | 360.85 | 280.8 | 266 | 78 | 12 | 0 | 92400000 | 95 | 28 | 2 | 47.9
0 | 416 | 0 | 0 | 0 | 0 | 359.3 | 279.6 | 292 | 65 | 8 | 0 | 92400000 | 95 | 28 | 2 | 48.7
0 | 414 | 0 | 0 | 0 | 0 | 358.14 | 278.8 | 317 | 52 | 3 | 0 | 92400000 | 95 | 28 | 2 | 36.5
0 | 420 | 0 | 0 | 0 | 0 | 362.79 | 282.4 | 241 | 92 | 15 | 0 | 92400000 | 95 | 28 | 2 | 35.3
0 | 418 | 0 | 0 | 0 | 0 | 360.85 | 280.8 | 266 | 78 | 12 | 0 | 92400000 | 95 | 28 | 2 | 33.1
0 | 416 | 0 | 0 | 0 | 0 | 359.3 | 279.6 | 292 | 65 | 8 | 0 | 92400000 | 95 | 28 | 2 | 42.9
0 | 414 | 0 | 0 | 0 | 0 | 358.14 | 278.8 | 317 | 52 | 3 | 0 | 92400000 | 95 | 28 | 2 | 42
0 | 421 | 0 | 0 | 0 | 0 | 363.95 | 283.2 | 217 | 104 | 20 | 0 | 92400000 | 95 | 28 | 2 | 17.7
0 | 420 | 0 | 0 | 0 | 0 | 362.79 | 282.4 | 241 | 92 | 15 | 0 | 92400000 | 95 | 28 | 2 | 24.3
0 | 418 | 0 | 0 | 0 | 0 | 360.85 | 280.8 | 266 | 78 | 12 | 0 | 92400000 | 95 | 28 | 2 | 22
0 | 416 | 0 | 0 | 0 | 0 | 359.3 | 279.6 | 292 | 65 | 8 | 0 | 92400000 | 95 | 28 | 2 | 19.3
0 | 414 | 0 | 0 | 0 | 0 | 358.14 | 278.8 | 317 | 52 | 3 | 0 | 92400000 | 95 | 28 | 2 | 15
0 | 427 | 0 | 0 | 0 | 0 | 368.6 | 287.2 | 136 | 147 | 33 | 0 | 92400000 | 95 | 28 | 2 | 16.2
0 | 425 | 0 | 0 | 0 | 0 | 366.67 | 285.6 | 163 | 132 | 30 | 0 | 92400000 | 95 | 28 | 2 | 24.1
0 | 421 | 0 | 0 | 0 | 0 | 363.95 | 283.2 | 217 | 104 | 20 | 0 | 92400000 | 95 | 28 | 2 | 22.5
0 | 414 | 0 | 0 | 0 | 0 | 358.14 | 278.8 | 317 | 52 | 3 | 0 | 92400000 | 95 | 28 | 2 | 31.2
0 | 412 | 0 | 0 | 0 | 0 | 355.81 | 277.2 | 342 | 39 | 0 | 0 | 92400000 | 95 | 28 | 2 | 33.1
0 | 409 | 0 | 0 | 0 | 0 | 353.1 | 274.8 | 365 | 26 | 0 | 0 | 92400000 | 95 | 28 | 2 | 25.7
0 | 383 | 0 | 0 | 0 | 0 | 414.93 | 218.08 | 136.87 | 54.74 | 0 | 0 | 0 | 50 | 28 | 2 | 11.45
0 | 425 | 0 | 0 | 0 | 0 | 425.69 | 211.15 | 132.86 | 53.14 | 0 | 0 | 0 | 50 | 28 | 2 | 18.33
0 | 479 | 0 | 0 | 0 | 0 | 435.42 | 206.15 | 132.86 | 53.14 | 0 | 0 | 0 | 50 | 28 | 2 | 29.33
0 | 530 | 0 | 0 | 0 | 0 | 444.44 | 201.92 | 132.86 | 53.14 | 0 | 0 | 0 | 50 | 28 | 2 | 20
0 | 383 | 0 | 0 | 0 | 0 | 414.93 | 218.08 | 136.87 | 54.74 | 0 | 0 | 0 | 50 | 28 | 2 | 18.71
0 | 425 | 0 | 0 | 0 | 0 | 425.69 | 211.15 | 132.86 | 53.14 | 0 | 0 | 0 | 50 | 28 | 2 | 12.65
0 | 479 | 0 | 0 | 0 | 0 | 435.42 | 206.15 | 132.86 | 53.14 | 0 | 0 | 0 | 50 | 28 | 2 | 19.45
0 | 530 | 0 | 0 | 0 | 0 | 444.44 | 201.92 | 132.86 | 53.14 | 0 | 0 | 0 | 50 | 28 | 2 | 31.25
0 | 383 | 0 | 0 | 0 | 0 | 414.93 | 218.08 | 136.87 | 54.74 | 0 | 0 | 0 | 50 | 28 | 2 | 19.78
0 | 425 | 0 | 0 | 0 | 0 | 425.69 | 211.15 | 132.86 | 53.14 | 0 | 0 | 0 | 50 | 28 | 2 | 17.7
0 | 479 | 0 | 0 | 0 | 0 | 435.42 | 206.15 | 132.86 | 53.14 | 0 | 0 | 0 | 50 | 28 | 2 | 13.7
0 | 530 | 0 | 0 | 0 | 0 | 444.44 | 201.92 | 132.86 | 53.14 | 0 | 0 | 0 | 50 | 28 | 2 | 20.65
0 | 383 | 0 | 0 | 0 | 0 | 414.93 | 218.08 | 136.87 | 54.74 | 0 | 0 | 0 | 50 | 28 | 2 | 33
0 | 425 | 0 | 0 | 0 | 0 | 425.69 | 211.15 | 132.86 | 53.14 | 0 | 0 | 0 | 50 | 28 | 2 | 19.94
0 | 479 | 0 | 0 | 0 | 0 | 435.42 | 206.15 | 132.86 | 53.14 | 0 | 0 | 0 | 50 | 28 | 2 | 18.53
0 | 530 | 0 | 0 | 0 | 0 | 444.44 | 201.92 | 132.86 | 53.14 | 0 | 0 | 0 | 50 | 28 | 2 | 15
0 | 383 | 0 | 0 | 0 | 0 | 414.93 | 218.08 | 136.87 | 54.74 | 0 | 0 | 0 | 50 | 28 | 2 | 22.33
0 | 425 | 0 | 0 | 0 | 0 | 425.69 | 211.15 | 132.86 | 53.14 | 0 | 0 | 0 | 50 | 28 | 2 | 35
0 | 479 | 0 | 0 | 0 | 0 | 435.42 | 206.15 | 132.86 | 53.14 | 0 | 0 | 0 | 50 | 28 | 2 | 20.21
0 | 530 | 0 | 0 | 0 | 0 | 444.44 | 201.92 | 132.86 | 53.14 | 0 | 0 | 0 | 50 | 28 | 2 | 19.55
0 | 400 | 0 | 0 | 0 | 0 | 465 | 250.38 | 114.3 | 45.7 | 0 | 0 | 0 | 50 | 3 | 2 | 4.28571
0 | 400 | 0 | 0 | 0 | 0 | 465 | 250.38 | 114.3 | 45.7 | 0 | 0 | 0 | 50 | 7 | 2 | 15.5357
0 | 400 | 0 | 0 | 0 | 0 | 465 | 250.38 | 114.3 | 45.7 | 0 | 0 | 0 | 50 | 28 | 2 | 26.25
0 | 400 | 0 | 0 | 0 | 0 | 465 | 250.38 | 114.3 | 45.7 | 0 | 0 | 0 | 50 | 56 | 2 | 30.2679
0 | 400 | 0 | 0 | 0 | 0 | 465 | 250.38 | 114.3 | 45.7 | 0 | 0 | 0 | 50 | 90 | 2 | 32.9464
24 | 376 | 0 | 0 | 0 | 0 | 465 | 250.38 | 114.3 | 45.7 | 0 | 0 | 0 | 50 | 3 | 2 | 12.8571
24 | 376 | 0 | 0 | 0 | 0 | 465 | 250.38 | 114.3 | 45.7 | 0 | 0 | 0 | 50 | 7 | 2 | 21.1607
24 | 376 | 0 | 0 | 0 | 0 | 465 | 250.38 | 114.3 | 45.7 | 0 | 0 | 0 | 50 | 28 | 2 | 34.2857
24 | 376 | 0 | 0 | 0 | 0 | 465 | 250.38 | 114.3 | 45.7 | 0 | 0 | 0 | 50 | 56 | 2 | 38.0357
24 | 376 | 0 | 0 | 0 | 0 | 465 | 250.38 | 114.3 | 45.7 | 0 | 0 | 0 | 50 | 90 | 2 | 38.3036
30 | 368 | 0 | 0 | 0 | 0 | 465 | 250.38 | 114.3 | 45.7 | 0 | 0 | 0 | 50 | 7 | 2 | 22.5
30 | 368 | 0 | 0 | 0 | 0 | 465 | 250.38 | 114.3 | 45.7 | 0 | 0 | 0 | 50 | 28 | 2 | 36.6964
30 | 368 | 0 | 0 | 0 | 0 | 465 | 250.38 | 114.3 | 45.7 | 0 | 0 | 0 | 50 | 56 | 2 | 39.6429
30 | 368 | 0 | 0 | 0 | 0 | 465 | 250.38 | 114.3 | 45.7 | 0 | 0 | 0 | 50 | 90 | 2 | 40.4464
40 | 360 | 0 | 0 | 0 | 0 | 465 | 250.38 | 114.3 | 45.7 | 0 | 0 | 0 | 50 | 3 | 2 | 14.3396
40 | 360 | 0 | 0 | 0 | 0 | 465 | 250.38 | 114.3 | 45.7 | 0 | 0 | 0 | 50 | 7 | 2 | 24.5283
40 | 360 | 0 | 0 | 0 | 0 | 465 | 250.38 | 114.3 | 45.7 | 0 | 0 | 0 | 50 | 28 | 2 | 39.6226
40 | 360 | 0 | 0 | 0 | 0 | 465 | 250.38 | 114.3 | 45.7 | 0 | 0 | 0 | 50 | 56 | 2 | 44.5283
40 | 360 | 0 | 0 | 0 | 0 | 465 | 250.38 | 114.3 | 45.7 | 0 | 0 | 0 | 50 | 90 | 2 | 44.9057
48 | 352 | 0 | 0 | 0 | 0 | 465 | 250.38 | 114.3 | 45.7 | 0 | 0 | 0 | 50 | 3 | 2 | 14.7321
48 | 352 | 0 | 0 | 0 | 0 | 465 | 250.38 | 114.3 | 45.7 | 0 | 0 | 0 | 50 | 7 | 2 | 23.8393
48 | 352 | 0 | 0 | 0 | 0 | 465 | 250.38 | 114.3 | 45.7 | 0 | 0 | 0 | 50 | 28 | 2 | 36.4286
48 | 352 | 0 | 0 | 0 | 0 | 465 | 250.38 | 114.3 | 45.7 | 0 | 0 | 0 | 50 | 56 | 2 | 40.4464
48 | 352 | 0 | 0 | 0 | 0 | 465 | 250.38 | 114.3 | 45.7 | 0 | 0 | 0 | 50 | 90 | 2 | 42.3214
40 | 360 | 0 | 0 | 0 | 0 | 465 | 250.38 | 106.7 | 53.3 | 0 | 0 | 0 | 50 | 3 | 2 | 12.4528
40 | 360 | 0 | 0 | 0 | 0 | 465 | 250.38 | 106.7 | 53.3 | 0 | 0 | 0 | 50 | 7 | 2 | 22.6415
40 | 360 | 0 | 0 | 0 | 0 | 465 | 250.38 | 106.7 | 53.3 | 0 | 0 | 0 | 50 | 28 | 2 | 39.6226
40 | 360 | 0 | 0 | 0 | 0 | 465 | 250.38 | 106.7 | 53.3 | 0 | 0 | 0 | 50 | 56 | 2 | 45.6604
40 | 360 | 0 | 0 | 0 | 0 | 465 | 250.38 | 106.7 | 53.3 | 0 | 0 | 0 | 50 | 90 | 2 | 46.4151
40 | 360 | 0 | 0 | 0 | 0 | 465 | 250.38 | 96 | 64 | 0 | 0 | 0 | 50 | 3 | 2 | 11.6981
40 | 360 | 0 | 0 | 0 | 0 | 465 | 250.38 | 96 | 64 | 0 | 0 | 0 | 50 | 7 | 2 | 22.2642
40 | 360 | 0 | 0 | 0 | 0 | 465 | 250.38 | 96 | 64 | 0 | 0 | 0 | 50 | 28 | 2 | 40.7547
40 | 360 | 0 | 0 | 0 | 0 | 465 | 250.38 | 96 | 64 | 0 | 0 | 0 | 50 | 56 | 2 | 47.5472
40 | 360 | 0 | 0 | 0 | 0 | 465 | 250.38 | 96 | 64 | 0 | 0 | 0 | 50 | 90 | 2 | 47.1698
0 | 388 | 0 | 0 | 0 | 0 | 517.2 | 213.08 | 112.9 | 45.2 | 0 | 4 | 378000000 | 20 | 3 | 2 | 29.0947
0 | 388 | 0 | 0 | 0 | 0 | 517.2 | 213.08 | 112.9 | 45.2 | 0 | 4 | 378000000 | 20 | 7 | 2 | 29.8019
0 | 388 | 0 | 0 | 0 | 0 | 517.2 | 213.08 | 112.9 | 45.2 | 0 | 4 | 378000000 | 20 | 14 | 2 | 29.7841
0 | 388 | 0 | 0 | 0 | 0 | 517.2 | 213.08 | 112.9 | 45.2 | 0 | 4 | 378000000 | 20 | 21 | 1 | 31.7453
0 | 388 | 0 | 0 | 0 | 0 | 517.2 | 213.08 | 112.9 | 45.2 | 0 | 4 | 378000000 | 20 | 28 | 2 | 36.5904
0 | 0 | 0 | 0 | 388 | 0 | 517.2 | 213.08 | 112.9 | 45.2 | 0 | 4 | 378000000 | 20 | 3 | 2 | 20.0802
0 | 0 | 0 | 0 | 388 | 0 | 517.2 | 213.08 | 112.9 | 45.2 | 0 | 4 | 378000000 | 20 | 7 | 2 | 20.0687
0 | 0 | 0 | 0 | 388 | 0 | 517.2 | 213.08 | 112.9 | 45.2 | 0 | 4 | 378000000 | 20 | 14 | 2 | 22.0312
0 | 0 | 0 | 0 | 388 | 0 | 517.2 | 213.08 | 112.9 | 45.2 | 0 | 4 | 378000000 | 20 | 21 | 1 | 22.3712
0 | 0 | 0 | 0 | 388 | 0 | 517.2 | 213.08 | 112.9 | 45.2 | 0 | 4 | 378000000 | 20 | 28 | 2 | 22.7116
0 | 349.2 | 0 | 0 | 38.8 | 0 | 517.2 | 213.08 | 112.9 | 45.2 | 0 | 4 | 378000000 | 20 | 3 | 2 | 25.8974
0 | 349.2 | 0 | 0 | 38.8 | 0 | 517.2 | 213.08 | 112.9 | 45.2 | 0 | 4 | 378000000 | 20 | 7 | 2 | 28.9744
0 | 349.2 | 0 | 0 | 38.8 | 0 | 517.2 | 213.08 | 112.9 | 45.2 | 0 | 4 | 378000000 | 20 | 14 | 2 | 29.8718
0 | 349.2 | 0 | 0 | 38.8 | 0 | 517.2 | 213.08 | 112.9 | 45.2 | 0 | 4 | 378000000 | 20 | 21 | 1 | 30.8974
0 | 349.2 | 0 | 0 | 38.8 | 0 | 517.2 | 213.08 | 112.9 | 45.2 | 0 | 4 | 378000000 | 20 | 28 | 2 | 32.9487
0 | 194 | 0 | 0 | 194 | 0 | 517.2 | 213.08 | 112.9 | 45.2 | 0 | 4 | 75600000 | 20 | 7 | 2 | 12.5231
0 | 194 | 0 | 0 | 194 | 0 | 517.2 | 213.08 | 112.9 | 45.2 | 0 | 4 | 176400000 | 20 | 7 | 2 | 29.8002
0 | 194 | 0 | 0 | 194 | 0 | 517.2 | 213.08 | 112.9 | 45.2 | 0 | 4 | 277200000 | 20 | 7 | 2 | 37.3664
0 | 194 | 0 | 0 | 194 | 0 | 517.2 | 213.08 | 112.9 | 45.2 | 0 | 4 | 378000000 | 20 | 7 | 2 | 53.4875
0 | 194 | 0 | 0 | 155 | 0 | 517.2 | 213.08 | 112.9 | 45.2 | 0 | 4 | 378000000 | 20 | 3 | 2 | 40.7
0 | 194 | 0 | 0 | 155 | 0 | 517.2 | 213.08 | 112.9 | 45.2 | 0 | 4 | 378000000 | 20 | 7 | 2 | 40.9
0 | 194 | 0 | 0 | 155 | 0 | 517.2 | 213.08 | 112.9 | 45.2 | 0 | 4 | 378000000 | 20 | 14 | 2 | 41
0 | 194 | 0 | 0 | 155 | 0 | 517.2 | 213.08 | 112.9 | 45.2 | 0 | 4 | 378000000 | 20 | 21 | 1 | 41.8
0 | 194 | 0 | 0 | 155 | 0 | 517.2 | 213.08 | 112.9 | 45.2 | 0 | 4 | 378000000 | 20 | 28 | 2 | 45.1
0 | 116 | 0 | 0 | 233 | 0 | 517.2 | 213.08 | 112.9 | 45.2 | 0 | 4 | 378000000 | 20 | 3 | 2 | 28.7
0 | 116 | 0 | 0 | 233 | 0 | 517.2 | 213.08 | 112.9 | 45.2 | 0 | 4 | 378000000 | 20 | 7 | 2 | 31
0 | 116 | 0 | 0 | 233 | 0 | 517.2 | 213.08 | 112.9 | 45.2 | 0 | 4 | 378000000 | 20 | 14 | 2 | 31.2
0 | 116 | 0 | 0 | 233 | 0 | 517.2 | 213.08 | 112.9 | 45.2 | 0 | 4 | 378000000 | 20 | 21 | 1 | 31.4
0 | 116 | 0 | 0 | 233 | 0 | 517.2 | 213.08 | 112.9 | 45.2 | 0 | 4 | 378000000 | 20 | 28 | 2 | 39.1
0 | 136 | 0 | 0 | 233 | 0 | 517.2 | 213.08 | 112.9 | 45.2 | 0 | 4 | 378000000 | 20 | 3 | 2 | 23.2
0 | 136 | 0 | 0 | 233 | 0 | 517.2 | 213.08 | 112.9 | 45.2 | 0 | 4 | 378000000 | 20 | 7 | 2 | 23.3
0 | 136 | 0 | 0 | 233 | 0 | 517.2 | 213.08 | 112.9 | 45.2 | 0 | 4 | 378000000 | 20 | 14 | 2 | 24.2
0 | 136 | 0 | 0 | 233 | 0 | 517.2 | 213.08 | 112.9 | 45.2 | 0 | 4 | 378000000 | 20 | 21 | 1 | 27.9
0 | 136 | 0 | 0 | 233 | 0 | 517.2 | 213.08 | 112.9 | 45.2 | 0 | 4 | 378000000 | 20 | 28 | 2 | 29.1
0 | 350 | 0 | 0 | 0 | 0 | 440.38 | 295.44 | 88.39 | 88.39 | 0 | 0 | 58800000 | 20 | 3 | 1 | 15.4
0 | 350 | 0 | 0 | 0 | 0 | 440.38 | 295.44 | 88.39 | 88.39 | 0 | 0 | 58800000 | 20 | 7 | 1 | 21.3
0 | 350 | 0 | 0 | 0 | 0 | 440.38 | 295.44 | 88.39 | 88.39 | 0 | 0 | 58800000 | 20 | 28 | 1 | 22.5
0 | 350 | 0 | 0 | 0 | 0 | 440.38 | 295.44 | 118.09 | 118.09 | 0 | 0 | 58800000 | 20 | 1 | 1 | 12.7
0 | 350 | 0 | 0 | 0 | 0 | 440.38 | 295.44 | 118.09 | 118.09 | 0 | 0 | 58800000 | 20 | 3 | 1 | 22.2
0 | 350 | 0 | 0 | 0 | 0 | 440.38 | 295.44 | 118.09 | 118.09 | 0 | 0 | 58800000 | 20 | 7 | 1 | 30.3
0 | 350 | 0 | 0 | 0 | 0 | 440.38 | 295.44 | 118.09 | 118.09 | 0 | 0 | 58800000 | 20 | 28 | 1 | 31.1
0 | 350 | 0 | 0 | 0 | 0 | 440.38 | 295.44 | 118.09 | 118.09 | 0 | 0 | 58800000 | 20 | 90 | 1 | 33.9
0 | 350 | 0 | 0 | 0 | 0 | 440.38 | 295.44 | 133.18 | 133.18 | 0 | 0 | 58800000 | 20 | 3 | 1 | 23.8
0 | 350 | 0 | 0 | 0 | 0 | 440.38 | 295.44 | 133.18 | 133.18 | 0 | 0 | 58800000 | 20 | 7 | 1 | 31.1
0 | 350 | 0 | 0 | 0 | 0 | 440.38 | 295.44 | 133.18 | 133.18 | 0 | 0 | 58800000 | 20 | 28 | 1 | 32.6
0 | 350 | 0 | 0 | 0 | 0 | 440.38 | 295.44 | 88.39 | 88.39 | 0 | 0 | 58800000 | 20 | 3 | 1 | 20.5
0 | 350 | 0 | 0 | 0 | 0 | 440.38 | 295.44 | 88.39 | 88.39 | 0 | 0 | 58800000 | 20 | 7 | 1 | 27.3
0 | 350 | 0 | 0 | 0 | 0 | 440.38 | 295.44 | 88.39 | 88.39 | 0 | 0 | 58800000 | 20 | 28 | 1 | 29.2
0 | 350 | 0 | 0 | 0 | 0 | 440.38 | 295.44 | 118.09 | 118.09 | 0 | 0 | 58800000 | 20 | 1 | 1 | 14.6
0 | 350 | 0 | 0 | 0 | 0 | 440.38 | 295.44 | 118.09 | 118.09 | 0 | 0 | 58800000 | 20 | 3 | 1 | 27.8
0 | 350 | 0 | 0 | 0 | 0 | 440.38 | 295.44 | 118.09 | 118.09 | 0 | 0 | 58800000 | 20 | 7 | 1 | 33.2
0 | 350 | 0 | 0 | 0 | 0 | 440.38 | 295.44 | 118.09 | 118.09 | 0 | 0 | 58800000 | 20 | 28 | 1 | 35.2
0 | 350 | 0 | 0 | 0 | 0 | 440.38 | 295.44 | 118.09 | 118.09 | 0 | 0 | 58800000 | 20 | 90 | 1 | 36.2
0 | 350 | 0 | 0 | 0 | 0 | 440.38 | 295.44 | 133.18 | 133.18 | 0 | 0 | 58800000 | 20 | 3 | 1 | 28.2
0 | 350 | 0 | 0 | 0 | 0 | 440.38 | 295.44 | 133.18 | 133.18 | 0 | 0 | 58800000 | 20 | 7 | 1 | 34.9
0 | 350 | 0 | 0 | 0 | 0 | 440.38 | 295.44 | 133.18 | 133.18 | 0 | 0 | 58800000 | 20 | 28 | 1 | 36.8
0 | 350 | 0 | 0 | 0 | 0 | 440.38 | 295.44 | 88.39 | 88.39 | 0 | 0 | 58800000 | 20 | 3 | 1 | 21.2
0 | 350 | 0 | 0 | 0 | 0 | 440.38 | 295.44 | 88.39 | 88.39 | 0 | 0 | 58800000 | 20 | 7 | 1 | 28.2
0 | 350 | 0 | 0 | 0 | 0 | 440.38 | 295.44 | 88.39 | 88.39 | 0 | 0 | 58800000 | 20 | 28 | 1 | 29.9
0 | 350 | 0 | 0 | 0 | 0 | 440.38 | 295.44 | 118.09 | 118.09 | 0 | 0 | 58800000 | 20 | 1 | 1 | 13.5
0 | 350 | 0 | 0 | 0 | 0 | 440.38 | 295.44 | 118.09 | 118.09 | 0 | 0 | 58800000 | 20 | 3 | 1 | 28.1
0 | 350 | 0 | 0 | 0 | 0 | 440.38 | 295.44 | 118.09 | 118.09 | 0 | 0 | 58800000 | 20 | 7 | 1 | 34.3
0 | 350 | 0 | 0 | 0 | 0 | 440.38 | 295.44 | 118.09 | 118.09 | 0 | 0 | 58800000 | 20 | 28 | 1 | 36.1
0 | 350 | 0 | 0 | 0 | 0 | 440.38 | 295.44 | 118.09 | 118.09 | 0 | 0 | 58800000 | 20 | 90 | 1 | 37.5
0 | 350 | 0 | 0 | 0 | 0 | 440.38 | 295.44 | 133.18 | 133.18 | 0 | 0 | 58800000 | 20 | 3 | 1 | 29.4
0 | 350 | 0 | 0 | 0 | 0 | 440.38 | 295.44 | 133.18 | 133.18 | 0 | 0 | 58800000 | 20 | 7 | 1 | 35.2
0 | 350 | 0 | 0 | 0 | 0 | 440.38 | 295.44 | 133.18 | 133.18 | 0 | 0 | 58800000 | 20 | 28 | 1 | 36.8
0 | 450 | 0 | 0 | 0 | 0 | 396.6 | 266.16 | 112.58 | 88.39 | 0 | 0 | 58800000 | 20 | 3 | 1 | 23.1
0 | 450 | 0 | 0 | 0 | 0 | 396.6 | 266.16 | 112.58 | 88.39 | 0 | 0 | 58800000 | 20 | 7 | 1 | 30.1
0 | 450 | 0 | 0 | 0 | 0 | 396.6 | 266.16 | 112.58 | 88.39 | 0 | 0 | 58800000 | 20 | 28 | 1 | 31.2
0 | 450 | 0 | 0 | 0 | 0 | 396.6 | 266.16 | 150.52 | 118.09 | 0 | 0 | 58800000 | 20 | 1 | 1 | 14.3
0 | 450 | 0 | 0 | 0 | 0 | 396.6 | 266.16 | 150.52 | 118.09 | 0 | 0 | 58800000 | 20 | 3 | 1 | 29.2
0 | 450 | 0 | 0 | 0 | 0 | 396.6 | 266.16 | 150.52 | 118.09 | 0 | 0 | 58800000 | 20 | 7 | 1 | 36.1
0 | 450 | 0 | 0 | 0 | 0 | 396.6 | 266.16 | 150.52 | 118.09 | 0 | 0 | 58800000 | 20 | 28 | 1 | 38.3
0 | 450 | 0 | 0 | 0 | 0 | 396.6 | 266.16 | 150.52 | 118.09 | 0 | 0 | 58800000 | 20 | 90 | 1 | 41.1
0 | 450 | 0 | 0 | 0 | 0 | 396.6 | 266.16 | 169.83 | 133.18 | 0 | 0 | 58800000 | 20 | 3 | 1 | 30.9
0 | 450 | 0 | 0 | 0 | 0 | 396.6 | 266.16 | 169.83 | 133.18 | 0 | 0 | 58800000 | 20 | 7 | 1 | 37.3
0 | 450 | 0 | 0 | 0 | 0 | 396.6 | 266.16 | 169.83 | 133.18 | 0 | 0 | 58800000 | 20 | 28 | 1 | 38.9
0 | 450 | 0 | 0 | 0 | 0 | 396.6 | 266.16 | 112.58 | 88.39 | 0 | 0 | 58800000 | 20 | 3 | 1 | 28.6
0 | 450 | 0 | 0 | 0 | 0 | 396.6 | 266.16 | 112.58 | 88.39 | 0 | 0 | 58800000 | 20 | 7 | 1 | 33.8
0 | 450 | 0 | 0 | 0 | 0 | 396.6 | 266.16 | 112.58 | 88.39 | 0 | 0 | 58800000 | 20 | 28 | 1 | 34.5
0 | 450 | 0 | 0 | 0 | 0 | 396.6 | 266.16 | 150.52 | 118.09 | 0 | 0 | 58800000 | 20 | 1 | 1 | 15.9
0 | 450 | 0 | 0 | 0 | 0 | 396.6 | 266.16 | 150.52 | 118.09 | 0 | 0 | 58800000 | 20 | 3 | 1 | 34.1
0 | 450 | 0 | 0 | 0 | 0 | 396.6 | 266.16 | 150.52 | 118.09 | 0 | 0 | 58800000 | 20 | 7 | 1 | 40.5
0 | 450 | 0 | 0 | 0 | 0 | 396.6 | 266.16 | 150.52 | 118.09 | 0 | 0 | 58800000 | 20 | 28 | 1 | 41.5
0 | 450 | 0 | 0 | 0 | 0 | 396.6 | 266.16 | 150.52 | 118.09 | 0 | 0 | 58800000 | 20 | 90 | 1 | 42.8
0 | 450 | 0 | 0 | 0 | 0 | 396.6 | 266.16 | 169.83 | 133.18 | 0 | 0 | 58800000 | 20 | 3 | 1 | 35.9
0 | 450 | 0 | 0 | 0 | 0 | 396.6 | 266.16 | 169.83 | 133.18 | 0 | 0 | 58800000 | 20 | 7 | 1 | 40.9
0 | 450 | 0 | 0 | 0 | 0 | 396.6 | 266.16 | 169.83 | 133.18 | 0 | 0 | 58800000 | 20 | 28 | 1 | 42.5
0 | 450 | 0 | 0 | 0 | 0 | 396.6 | 266.16 | 112.58 | 88.39 | 0 | 0 | 58800000 | 20 | 3 | 1 | 30.1
0 | 450 | 0 | 0 | 0 | 0 | 396.6 | 266.16 | 112.58 | 88.39 | 0 | 0 | 58800000 | 20 | 7 | 1 | 35.1
0 | 450 | 0 | 0 | 0 | 0 | 396.6 | 266.16 | 112.58 | 88.39 | 0 | 0 | 58800000 | 20 | 28 | 1 | 36.7
0 | 450 | 0 | 0 | 0 | 0 | 396.6 | 266.16 | 150.52 | 118.09 | 0 | 0 | 58800000 | 20 | 1 | 1 | 16.6
0 | 450 | 0 | 0 | 0 | 0 | 396.6 | 266.16 | 150.52 | 118.09 | 0 | 0 | 58800000 | 20 | 3 | 1 | 35.2
0 | 450 | 0 | 0 | 0 | 0 | 396.6 | 266.16 | 150.52 | 118.09 | 0 | 0 | 58800000 | 20 | 7 | 1 | 41.1
0 | 450 | 0 | 0 | 0 | 0 | 396.6 | 266.16 | 150.52 | 118.09 | 0 | 0 | 58800000 | 20 | 28 | 1 | 42.1
0 | 450 | 0 | 0 | 0 | 0 | 396.6 | 266.16 | 150.52 | 118.09 | 0 | 0 | 58800000 | 20 | 90 | 1 | 43.5
0 | 450 | 0 | 0 | 0 | 0 | 396.6 | 266.16 | 169.83 | 133.18 | 0 | 0 | 58800000 | 20 | 3 | 1 | 36.8
0 | 450 | 0 | 0 | 0 | 0 | 396.6 | 266.16 | 169.83 | 133.18 | 0 | 0 | 58800000 | 20 | 7 | 1 | 42.1
0 | 450 | 0 | 0 | 0 | 0 | 396.6 | 266.16 | 169.83 | 133.18 | 0 | 0 | 58800000 | 20 | 28 | 1 | 43.9
0 | 350 | 0 | 0 | 0 | 0 | 440.38 | 295.44 | 118.09 | 118.09 | 0 | 0 | 19599999.98 | 20 | 3 | 1 | 8.1
0 | 350 | 0 | 0 | 0 | 0 | 440.38 | 295.44 | 118.09 | 118.09 | 0 | 0 | 19599999.98 | 20 | 7 | 1 | 13.8
0 | 350 | 0 | 0 | 0 | 0 | 440.38 | 295.44 | 118.09 | 118.09 | 0 | 0 | 19599999.98 | 20 | 28 | 1 | 17.3
0 | 350 | 0 | 0 | 0 | 0 | 440.38 | 295.44 | 118.09 | 118.09 | 0 | 0 | 19599999.98 | 20 | 3 | 1 | 14.3
0 | 350 | 0 | 0 | 0 | 0 | 440.38 | 295.44 | 118.09 | 118.09 | 0 | 0 | 19599999.98 | 20 | 7 | 1 | 19.6
0 | 350 | 0 | 0 | 0 | 0 | 440.38 | 295.44 | 118.09 | 118.09 | 0 | 0 | 19599999.98 | 20 | 28 | 1 | 24.1
0 | 350 | 0 | 0 | 0 | 0 | 440.38 | 295.44 | 118.09 | 118.09 | 0 | 0 | 19599999.98 | 20 | 3 | 1 | 13.5
0 | 350 | 0 | 0 | 0 | 0 | 440.38 | 295.44 | 118.09 | 118.09 | 0 | 0 | 19599999.98 | 20 | 7 | 1 | 19.2
0 | 350 | 0 | 0 | 0 | 0 | 440.38 | 295.44 | 118.09 | 118.09 | 0 | 0 | 19599999.98 | 20 | 28 | 1 | 24.8
0 | 450 | 0 | 0 | 0 | 0 | 396.6 | 266.16 | 150.52 | 118.09 | 0 | 0 | 19599999.98 | 20 | 3 | 1 | 16.2
0 | 450 | 0 | 0 | 0 | 0 | 396.6 | 266.16 | 150.52 | 118.09 | 0 | 0 | 19599999.98 | 20 | 7 | 1 | 22.4
0 | 450 | 0 | 0 | 0 | 0 | 396.6 | 266.16 | 150.52 | 118.09 | 0 | 0 | 19599999.98 | 20 | 28 | 1 | 25.1
0 | 450 | 0 | 0 | 0 | 0 | 396.6 | 266.16 | 150.52 | 118.09 | 0 | 0 | 19599999.98 | 20 | 3 | 1 | 18.5
0 | 450 | 0 | 0 | 0 | 0 | 396.6 | 266.16 | 150.52 | 118.09 | 0 | 0 | 19599999.98 | 20 | 7 | 1 | 23.5
0 | 450 | 0 | 0 | 0 | 0 | 396.6 | 266.16 | 150.52 | 118.09 | 0 | 0 | 19599999.98 | 20 | 28 | 1 | 28.5
0 | 450 | 0 | 0 | 0 | 0 | 396.6 | 266.16 | 150.52 | 118.09 | 0 | 0 | 19599999.98 | 20 | 3 | 1 | 20.4
0 | 450 | 0 | 0 | 0 | 0 | 396.6 | 266.16 | 150.52 | 118.09 | 0 | 0 | 19599999.98 | 20 | 7 | 1 | 24.6
0 | 450 | 0 | 0 | 0 | 0 | 396.6 | 266.16 | 150.52 | 118.09 | 0 | 0 | 19599999.98 | 20 | 28 | 1 | 29.2
0 | 0 | 400 | 0 | 0 | 0 | 359.3 | 199.24 | 156.25 | 62.86 | 0 | 0 | 0 | 50 | 28 | 1 | 47.5325
0 | 0 | 400 | 0 | 0 | 0 | 359.3 | 199.24 | 156.25 | 62.86 | 0 | 0 | 0 | 50 | 28 | 1 | 54.1558
0 | 0 | 400 | 0 | 0 | 0 | 359.3 | 199.24 | 156.25 | 62.86 | 0 | 0 | 0 | 50 | 28 | 1 | 59.2208
0 | 0 | 360 | 0 | 40 | 0 | 359.3 | 199.24 | 156.25 | 62.86 | 0 | 0 | 0 | 50 | 7 | 1 | 39.2516
0 | 0 | 360 | 0 | 40 | 0 | 359.3 | 199.24 | 156.25 | 62.86 | 0 | 0 | 0 | 50 | 28 | 1 | 48.7087
0 | 0 | 360 | 0 | 40 | 0 | 359.3 | 199.24 | 156.25 | 62.86 | 0 | 0 | 0 | 50 | 7 | 1 | 40.2539
0 | 0 | 360 | 0 | 40 | 0 | 359.3 | 199.24 | 156.25 | 62.86 | 0 | 0 | 0 | 50 | 28 | 1 | 56.1336
0 | 0 | 360 | 0 | 40 | 0 | 359.3 | 199.24 | 156.25 | 62.86 | 0 | 0 | 0 | 50 | 7 | 1 | 43.2045
0 | 0 | 360 | 0 | 40 | 0 | 359.3 | 199.24 | 156.25 | 62.86 | 0 | 0 | 0 | 50 | 28 | 1 | 61.3145
0 | 0 | 320 | 0 | 80 | 0 | 359.3 | 199.24 | 156.25 | 62.86 | 0 | 0 | 0 | 50 | 7 | 1 | 44.5587
0 | 0 | 320 | 0 | 80 | 0 | 359.3 | 199.24 | 156.25 | 62.86 | 0 | 0 | 0 | 50 | 28 | 1 | 54.7001
0 | 0 | 320 | 0 | 80 | 0 | 359.3 | 199.24 | 156.25 | 62.86 | 0 | 0 | 0 | 50 | 7 | 1 | 40.8386
0 | 0 | 320 | 0 | 80 | 0 | 359.3 | 199.24 | 156.25 | 62.86 | 0 | 0 | 0 | 50 | 28 | 1 | 59.6857
0 | 0 | 320 | 0 | 80 | 0 | 359.3 | 199.24 | 156.25 | 62.86 | 0 | 0 | 0 | 50 | 7 | 1 | 45.644
0 | 0 | 320 | 0 | 80 | 0 | 359.3 | 199.24 | 156.25 | 62.86 | 0 | 0 | 0 | 50 | 28 | 1 | 63.3753
0 | 0 | 280 | 0 | 120 | 0 | 359.3 | 199.24 | 156.25 | 62.86 | 0 | 0 | 0 | 50 | 7 | 1 | 49.881
0 | 0 | 280 | 0 | 120 | 0 | 359.3 | 199.24 | 156.25 | 62.86 | 0 | 0 | 0 | 50 | 28 | 1 | 58.3175
0 | 0 | 280 | 0 | 120 | 0 | 359.3 | 199.24 | 156.25 | 62.86 | 0 | 0 | 0 | 50 | 7 | 1 | 40.3165
0 | 0 | 280 | 0 | 120 | 0 | 359.3 | 199.24 | 156.25 | 62.86 | 0 | 0 | 0 | 50 | 28 | 1 | 56.5645
0 | 0 | 280 | 0 | 120 | 0 | 359.3 | 199.24 | 156.25 | 62.86 | 0 | 0 | 0 | 50 | 7 | 1 | 42.2938
0 | 0 | 280 | 0 | 120 | 0 | 359.3 | 199.24 | 156.25 | 62.86 | 0 | 0 | 0 | 50 | 28 | 1 | 60.7993
0 | 0 | 394 | 0 | 0 | 0 | 418.47 | 248.85 | 113 | 45 | 59 | 5.91 | 39200000.02 | 50 | 3 | 1 | 60.9
0 | 0 | 394 | 0 | 0 | 0 | 418.47 | 248.85 | 113 | 45 | 59 | 5.91 | 39200000.02 | 50 | 7 | 1 | 66.5
0 | 0 | 394 | 0 | 0 | 0 | 418.47 | 248.85 | 113 | 45 | 59 | 5.91 | 39200000.02 | 50 | 28 | 1 | 69.28
0 | 0 | 355 | 0 | 0 | 39 | 418.47 | 248.85 | 113 | 45 | 60 | 5.91 | 39200000.02 | 20 | 3 | 1 | 62.3
0 | 0 | 355 | 0 | 0 | 39 | 418.47 | 248.85 | 113 | 45 | 60 | 5.91 | 39200000.02 | 20 | 7 | 1 | 67.6
0 | 0 | 355 | 0 | 0 | 39 | 418.47 | 248.85 | 113 | 45 | 60 | 5.91 | 39200000.02 | 20 | 28 | 1 | 70.72
0 | 0 | 315 | 0 | 0 | 79 | 418.47 | 248.85 | 113 | 45 | 61 | 5.91 | 39200000.02 | 20 | 3 | 1 | 44.72
0 | 0 | 315 | 0 | 0 | 79 | 418.47 | 248.85 | 113 | 45 | 61 | 5.91 | 39200000.02 | 20 | 7 | 1 | 46.32
0 | 0 | 315 | 0 | 0 | 79 | 418.47 | 248.85 | 113 | 45 | 61 | 5.91 | 39200000.02 | 20 | 28 | 1 | 51.46
0 | 0 | 276 | 0 | 0 | 118 | 418.47 | 248.85 | 113 | 45 | 62 | 5.91 | 39200000.02 | 20 | 3 | 1 | 19.24
0 | 0 | 276 | 0 | 0 | 118 | 418.47 | 248.85 | 113 | 45 | 62 | 5.91 | 39200000.02 | 20 | 7 | 1 | 20.48
0 | 0 | 276 | 0 | 0 | 118 | 418.47 | 248.85 | 113 | 45 | 62 | 5.91 | 39200000.02 | 20 | 28 | 1 | 24.52
0 | 0 | 428.6 | 0 | 0 | 0 | 0 | 0 | 85.7 | 85.7 | 83.3 | 0 | 0 | 50 | 7 | 1 | 46.03
0 | 0 | 428.6 | 0 | 0 | 0 | 0 | 0 | 85.7 | 85.7 | 83.3 | 0 | 0 | 50 | 28 | 1 | 57.4
0 | 0 | 380.7 | 0 | 0 | 0 | 0 | 0 | 42.8 | 128.5 | 41.2 | 0 | 0 | 50 | 7 | 1 | 43.71
0 | 0 | 380.7 | 0 | 0 | 0 | 0 | 0 | 42.8 | 128.5 | 41.2 | 0 | 0 | 50 | 28 | 1 | 50.26
0 | 0 | 336 | 0 | 0 | 0 | 0 | 0 | 28 | 140 | 17.6 | 0 | 0 | 50 | 7 | 1 | 45.63
0 | 0 | 336 | 0 | 0 | 0 | 0 | 0 | 28 | 140 | 17.6 | 0 | 0 | 50 | 28 | 1 | 56.67
0 | 0 | 360 | 0 | 0 | 0 | 0 | 0 | 36 | 108 | 58.8 | 0 | 0 | 50 | 7 | 1 | 41.35
0 | 0 | 360 | 0 | 0 | 0 | 0 | 0 | 36 | 108 | 58.8 | 0 | 0 | 50 | 28 | 1 | 53.8
0 | 0 | 413.8 | 0 | 0 | 0 | 0 | 0 | 31 | 155.2 | 47 | 0 | 0 | 50 | 7 | 1 | 47.02
0 | 0 | 413.8 | 0 | 0 | 0 | 0 | 0 | 31 | 155.2 | 47 | 0 | 0 | 50 | 28 | 1 | 58.11
0 | 0 | 368 | 0 | 0 | 0 | 0 | 0 | 92 | 92 | 58.8 | 0 | 0 | 50 | 7 | 1 | 54.7
0 | 0 | 368 | 0 | 0 | 0 | 0 | 0 | 92 | 92 | 58.8 | 0 | 0 | 50 | 28 | 1 | 57.18
0 | 0 | 394.3 | 0 | 0 | 0 | 0 | 0 | 26.3 | 131.4 | 67.6 | 0 | 0 | 50 | 7 | 1 | 27.4
0 | 0 | 394.3 | 0 | 0 | 0 | 0 | 0 | 26.3 | 131.4 | 67.6 | 0 | 0 | 50 | 28 | 1 | 38.1
0 | 0 | 347.6 | 0 | 0 | 0 | 0 | 0 | 78.2 | 78.2 | 70.6 | 0 | 0 | 50 | 7 | 1 | 53.11
0 | 0 | 347.6 | 0 | 0 | 0 | 0 | 0 | 78.2 | 78.2 | 70.6 | 0 | 0 | 50 | 28 | 1 | 65.02
0 | 0 | 400 | 0 | 0 | 0 | 0 | 0 | 50 | 150 | 52.9 | 0 | 0 | 50 | 7 | 1 | 48.83
0 | 0 | 400 | 0 | 0 | 0 | 0 | 0 | 50 | 150 | 52.9 | 0 | 0 | 50 | 28 | 1 | 60.8
0 | 414 | 0 | 0 | 0 | 0 | 411.7 | 227.91 | 104 | 104 | 0 | 0 | 0 | 50 | 7 | 2 | 19.89
0 | 414 | 0 | 0 | 0 | 0 | 411.7 | 227.91 | 104 | 104 | 0 | 0 | 0 | 50 | 28 | 2 | 39.67
0 | 414 | 0 | 0 | 0 | 0 | 411.7 | 227.91 | 104 | 104 | 0 | 0 | 0 | 50 | 7 | 2 | 22.3
0 | 414 | 0 | 0 | 0 | 0 | 411.7 | 227.91 | 104 | 104 | 0 | 0 | 0 | 50 | 28 | 2 | 45.34
0 | 414 | 0 | 0 | 0 | 0 | 411.7 | 227.91 | 104 | 104 | 0 | 0 | 0 | 50 | 3 | 2 | 20.5
0 | 414 | 0 | 0 | 0 | 0 | 411.7 | 227.91 | 104 | 104 | 0 | 0 | 0 | 50 | 21 | 1 | 37.64
0 | 414 | 0 | 0 | 0 | 0 | 411.7 | 227.91 | 138 | 69 | 0 | 0 | 0 | 50 | 3 | 2 | 21.27
0 | 414 | 0 | 0 | 0 | 0 | 411.7 | 227.91 | 138 | 69 | 0 | 0 | 0 | 50 | 21 | 1 | 33.8
0 | 414 | 0 | 0 | 0 | 0 | 411.7 | 227.91 | 138 | 69 | 0 | 0 | 0 | 50 | 3 | 2 | 22.99
0 | 414 | 0 | 0 | 0 | 0 | 411.7 | 227.91 | 138 | 69 | 0 | 0 | 0 | 50 | 21 | 1 | 39.02
0 | 414 | 0 | 0 | 0 | 0 | 411.7 | 227.91 | 138 | 69 | 0 | 0 | 0 | 50 | 3 | 2 | 23.06
0 | 414 | 0 | 0 | 0 | 0 | 411.7 | 227.91 | 138 | 69 | 0 | 0 | 0 | 50 | 21 | 1 | 46.69
0 | 414 | 0 | 0 | 0 | 0 | 411.7 | 227.91 | 104 | 104 | 0 | 0 | 58800000 | 20 | 3 | 2 | 40.73
0 | 414 | 0 | 0 | 0 | 0 | 411.7 | 227.91 | 104 | 104 | 0 | 0 | 58800000 | 20 | 21 | 1 | 46.67
0 | 414 | 0 | 0 | 0 | 0 | 411.7 | 227.91 | 104 | 104 | 0 | 0 | 58800000 | 20 | 3 | 2 | 42.91
0 | 414 | 0 | 0 | 0 | 0 | 411.7 | 227.91 | 104 | 104 | 0 | 0 | 58800000 | 20 | 21 | 1 | 54.4
0 | 414 | 0 | 0 | 0 | 0 | 411.7 | 227.91 | 104 | 104 | 0 | 0 | 58800000 | 20 | 3 | 2 | 41.2
0 | 414 | 0 | 0 | 0 | 0 | 411.7 | 227.91 | 104 | 104 | 0 | 0 | 58800000 | 20 | 21 | 1 | 43.42
0 | 414 | 0 | 0 | 0 | 0 | 411.7 | 227.91 | 138 | 69 | 0 | 0 | 58800000 | 20 | 3 | 2 | 37.69
0 | 414 | 0 | 0 | 0 | 0 | 411.7 | 227.91 | 138 | 69 | 0 | 0 | 58800000 | 20 | 21 | 1 | 40.09
0 | 414 | 0 | 0 | 0 | 0 | 411.7 | 227.91 | 138 | 69 | 0 | 0 | 58800000 | 20 | 3 | 2 | 38.85
0 | 414 | 0 | 0 | 0 | 0 | 411.7 | 227.91 | 138 | 69 | 0 | 0 | 58800000 | 20 | 21 | 1 | 48.18
0 | 414 | 0 | 0 | 0 | 0 | 411.7 | 227.91 | 138 | 69 | 0 | 0 | 58800000 | 20 | 3 | 2 | 39.27
0 | 414 | 0 | 0 | 0 | 0 | 411.7 | 227.91 | 138 | 69 | 0 | 0 | 58800000 | 20 | 21 | 1 | 49.5
0 | 408 | 0 | 0 | 0 | 0 | 497.69 | 213.08 | 103 | 41 | 0 | 6.12 | 0 | 50 | 7 | 1 | 12.88
0 | 408 | 0 | 0 | 0 | 0 | 497.69 | 213.08 | 103 | 41 | 0 | 6.12 | 0 | 50 | 28 | 1 | 16.3
0 | 367.2 | 40.8 | 0 | 0 | 0 | 497.69 | 213.08 | 103 | 41 | 0 | 6.12 | 0 | 50 | 7 | 1 | 18.67
0 | 367.2 | 40.8 | 0 | 0 | 0 | 497.69 | 213.08 | 103 | 41 | 0 | 6.12 | 0 | 50 | 28 | 1 | 21.11
0 | 326.4 | 81.6 | 0 | 0 | 0 | 497.69 | 213.08 | 103 | 41 | 0 | 6.12 | 0 | 50 | 7 | 1 | 26.85
0 | 326.4 | 81.6 | 0 | 0 | 0 | 497.69 | 213.08 | 103 | 41 | 0 | 6.12 | 0 | 50 | 28 | 1 | 34.32
0 | 285.6 | 122.4 | 0 | 0 | 0 | 497.69 | 213.08 | 103 | 41 | 0 | 6.12 | 0 | 50 | 7 | 1 | 37.33
0 | 285.6 | 122.4 | 0 | 0 | 0 | 497.69 | 213.08 | 103 | 41 | 0 | 6.12 | 0 | 50 | 28 | 1 | 42.48
0 | 244.8 | 163.2 | 0 | 0 | 0 | 497.69 | 213.08 | 103 | 41 | 0 | 6.12 | 0 | 50 | 7 | 1 | 25.06
0 | 244.8 | 163.2 | 0 | 0 | 0 | 497.69 | 213.08 | 103 | 41 | 0 | 6.12 | 0 | 50 | 28 | 1 | 45.55
0 | 467 | 0 | 0 | 0 | 0 | 399.62 | 266.54 | 234 | 147 | 10 | 0 | 92400000 | 20 | 28 | 2 | 22.37
0 | 467 | 0 | 0 | 0 | 0 | 399.62 | 266.54 | 234 | 147 | 10 | 0 | 92400000 | 20 | 56 | 2 | 25.13
0 | 467 | 0 | 0 | 0 | 0 | 399.62 | 266.54 | 234 | 147 | 10 | 0 | 92400000 | 20 | 90 | 2 | 27.01
0 | 467 | 0 | 0 | 0 | 0 | 399.62 | 266.54 | 234 | 147 | 10 | 0 | 92400000 | 20 | 180 | 2 | 31.09
0 | 467 | 0 | 0 | 0 | 0 | 399.62 | 266.54 | 234 | 147 | 10 | 0 | 92400000 | 20 | 365 | 2 | 33.23
0 | 0 | 415 | 0 | 0 | 0 | 399.62 | 301.54 | 71 | 46 | 136 | 0 | 92400000 | 20 | 28 | 2 | 39.47
0 | 0 | 415 | 0 | 0 | 0 | 399.62 | 301.54 | 71 | 46 | 136 | 0 | 92400000 | 20 | 56 | 2 | 41.59
0 | 0 | 415 | 0 | 0 | 0 | 399.62 | 301.54 | 71 | 46 | 136 | 0 | 92400000 | 20 | 90 | 2 | 41.26
0 | 0 | 415 | 0 | 0 | 0 | 399.62 | 301.54 | 71 | 46 | 136 | 0 | 92400000 | 20 | 180 | 2 | 40.43
0 | 0 | 415 | 0 | 0 | 0 | 399.62 | 301.54 | 71 | 46 | 136 | 0 | 92400000 | 20 | 365 | 2 | 40.35
0 | 400 | 0 | 0 | 0 | 0 | 492.31 | 210.38 | 130.53 | 69.47 | 0 | 0 | 0 | 50 | 7 | 2 | 7.1
0 | 400 | 0 | 0 | 0 | 0 | 492.31 | 210.38 | 130.53 | 69.47 | 0 | 0 | 0 | 50 | 28 | 2 | 19.5
0 | 400 | 0 | 0 | 0 | 0 | 492.31 | 210.38 | 130.53 | 69.47 | 0 | 0 | 0 | 50 | 56 | 2 | 29.7
0 | 475 | 0 | 0 | 0 | 0 | 480 | 207.31 | 77.66 | 41.34 | 0 | 0 | 0 | 50 | 7 | 2 | 11
0 | 475 | 0 | 0 | 0 | 0 | 480 | 207.31 | 77.66 | 41.34 | 0 | 0 | 0 | 50 | 28 | 2 | 30.4
0 | 475 | 0 | 0 | 0 | 0 | 480 | 207.31 | 77.66 | 41.34 | 0 | 0 | 0 | 50 | 56 | 2 | 44.4
0 | 475 | 0 | 0 | 0 | 0 | 475 | 205.77 | 91.37 | 48.63 | 0 | 0 | 0 | 50 | 7 | 2 | 12.6
0 | 475 | 0 | 0 | 0 | 0 | 475 | 205.77 | 91.37 | 48.63 | 0 | 0 | 0 | 50 | 28 | 2 | 34.3
0 | 475 | 0 | 0 | 0 | 0 | 486.54 | 203.46 | 108.34 | 57.66 | 0 | 0 | 0 | 50 | 7 | 2 | 9.6
0 | 475 | 0 | 0 | 0 | 0 | 486.54 | 203.46 | 108.34 | 57.66 | 0 | 0 | 0 | 50 | 28 | 2 | 27.2
0 | 204.5 | 204.5 | 0 | 0 | 0 | 500 | 209.54 | 102 | 41 | 55 | 0 | 0 | 50 | 7 | 1 | 40
0 | 204.5 | 204.5 | 0 | 0 | 0 | 500 | 209.54 | 102 | 41 | 55 | 0 | 0 | 50 | 14 | 1 | 46.5
0 | 204.5 | 204.5 | 0 | 0 | 0 | 500 | 209.54 | 102 | 41 | 55 | 0 | 0 | 50 | 28 | 1 | 53.5
0 | 204.5 | 204.5 | 0 | 0 | 0 | 500 | 209.54 | 102 | 41 | 55 | 0 | 0 | 50 | 56 | 1 | 63
0 | 306.75 | 102.25 | 0 | 0 | 0 | 500 | 209.54 | 102 | 41 | 55 | 0 | 0 | 50 | 7 | 1 | 21.3
0 | 306.75 | 102.25 | 0 | 0 | 0 | 500 | 209.54 | 102 | 41 | 55 | 0 | 0 | 50 | 14 | 1 | 30.5
0 | 306.75 | 102.25 | 0 | 0 | 0 | 500 | 209.54 | 102 | 41 | 55 | 0 | 0 | 50 | 28 | 1 | 35.4
0 | 306.75 | 102.25 | 0 | 0 | 0 | 500 | 209.54 | 102 | 41 | 55 | 0 | 0 | 50 | 56 | 1 | 49
0 | 409 | 0 | 0 | 0 | 0 | 500 | 209.54 | 102 | 41 | 55 | 0 | 0 | 50 | 7 | 1 | 10.1
0 | 409 | 0 | 0 | 0 | 0 | 500 | 209.54 | 102 | 41 | 55 | 0 | 0 | 50 | 14 | 1 | 18.2
0 | 409 | 0 | 0 | 0 | 0 | 500 | 209.54 | 102 | 41 | 55 | 0 | 0 | 50 | 28 | 1 | 24.5
0 | 409 | 0 | 0 | 0 | 0 | 500 | 209.54 | 102 | 41 | 55 | 0 | 0 | 50 | 56 | 1 | 38
20 | 400 | 0 | 0 | 0 | 0 | 346 | 323.97 | 100 | 40 | 35 | 10.5 | 84000000 | 20 | 7 | 1 | 29.1667
20 | 400 | 0 | 0 | 0 | 0 | 346 | 323.97 | 100 | 40 | 35 | 10.5 | 84000000 | 20 | 28 | 1 | 31.9444
40 | 400 | 0 | 0 | 0 | 0 | 342.8 | 320.97 | 100 | 40 | 35 | 10.5 | 84000000 | 20 | 7 | 1 | 32.7778
40 | 400 | 0 | 0 | 0 | 0 | 342.8 | 320.97 | 100 | 40 | 35 | 10.5 | 84000000 | 20 | 28 | 1 | 38.0556
60 | 400 | 0 | 0 | 0 | 0 | 340 | 318.35 | 100 | 40 | 35 | 10.5 | 84000000 | 20 | 7 | 1 | 41.3889
60 | 400 | 0 | 0 | 0 | 0 | 340 | 318.35 | 100 | 40 | 35 | 10.5 | 84000000 | 20 | 28 | 1 | 43.8889
0 | 350 | 0 | 0 | 0 | 0 | 368 | 344.57 | 100 | 40 | 35 | 10.5 | 84000000 | 20 | 7 | 1 | 18.3529
0 | 350 | 0 | 0 | 0 | 0 | 368 | 344.57 | 100 | 40 | 35 | 10.5 | 84000000 | 20 | 28 | 1 | 22.1614
0 | 400 | 0 | 0 | 0 | 0 | 350 | 327.72 | 86.42857143 | 34.57142857 | 35 | 10.5 | 84000000 | 20 | 7 | 1 | 25.4146
0 | 400 | 0 | 0 | 0 | 0 | 350 | 327.72 | 86.42857143 | 34.57142857 | 35 | 10.5 | 84000000 | 20 | 28 | 1 | 27.3115
0 | 450 | 0 | 0 | 0 | 0 | 332 | 310.86 | 100 | 40 | 35 | 10.5 | 84000000 | 20 | 7 | 1 | 33.0189
0 | 450 | 0 | 0 | 0 | 0 | 332 | 310.86 | 100 | 40 | 35 | 10.5 | 84000000 | 20 | 28 | 1 | 38.1929
0 | 400 | 0 | 0 | 0 | 0 | 350 | 327.72 | 112.5 | 45 | 35 | 10.5 | 84000000 | 20 | 7 | 1 | 32.2222
0 | 400 | 0 | 0 | 0 | 0 | 350 | 327.72 | 112.5 | 45 | 35 | 10.5 | 84000000 | 20 | 28 | 1 | 35.2859
0 | 450 | 0 | 0 | 0 | 0 | 332 | 310.86 | 100 | 40 | 35 | 10.5 | 84000000 | 20 | 7 | 1 | 39.7222
0 | 450 | 0 | 0 | 0 | 0 | 332 | 310.86 | 100 | 40 | 35 | 10.5 | 84000000 | 20 | 28 | 1 | 43.5984
60 | 400 | 0 | 0 | 0 | 0 | 350 | 327.72 | 112.5 | 45 | 35 | 10.5 | 84000000 | 20 | 7 | 1 | 45
60 | 400 | 0 | 0 | 0 | 0 | 350 | 327.72 | 112.5 | 45 | 35 | 10.5 | 84000000 | 20 | 28 | 1 | 47.3024
0 | 400 | 0 | 0 | 0 | 0 | 350 | 327.72 | 100 | 40 | 35 | 10.5 | 84000000 | 20 | 7 | 1 | 25.2778
0 | 400 | 0 | 0 | 0 | 0 | 350 | 327.72 | 100 | 40 | 35 | 10.5 | 84000000 | 20 | 28 | 1 | 27.2937
0 | 450 | 0 | 0 | 0 | 0 | 332 | 310.86 | 100 | 40 | 35 | 10.5 | 84000000 | 20 | 7 | 1 | 33.3333
0 | 450 | 0 | 0 | 0 | 0 | 332 | 310.86 | 100 | 40 | 35 | 10.5 | 84000000 | 20 | 28 | 1 | 38.3569
60 | 400 | 0 | 0 | 0 | 0 | 350 | 327.72 | 112.5 | 45 | 35 | 10.5 | 84000000 | 20 | 7 | 1 | 41.3889
60 | 400 | 0 | 0 | 0 | 0 | 350 | 327.72 | 112.5 | 45 | 35 | 10.5 | 84000000 | 20 | 28 | 1 | 43.4297
0 | 400 | 0 | 0 | 0 | 0 | 350 | 327.72 | 100 | 40 | 35 | 10.5 | 10080000 | 20 | 7 | 1 | 9.83321
0 | 400 | 0 | 0 | 0 | 0 | 350 | 327.72 | 100 | 40 | 35 | 10.5 | 10080000 | 20 | 28 | 1 | 13.3626
0 | 400 | 0 | 0 | 0 | 0 | 350 | 327.72 | 100 | 40 | 35 | 10.5 | 151200000 | 20 | 7 | 1 | 35.7548
0 | 400 | 0 | 0 | 0 | 0 | 350 | 327.72 | 100 | 40 | 35 | 10.5 | 151200000 | 20 | 28 | 1 | 37.4018
0 | 400 | 0 | 0 | 0 | 0 | 350 | 327.72 | 100 | 40 | 35 | 10.5 | 218400000 | 20 | 7 | 1 | 30.1276
0 | 400 | 0 | 0 | 0 | 0 | 350 | 327.72 | 100 | 40 | 35 | 10.5 | 218400000 | 20 | 28 | 1 | 32.7158
0 | 400 | 0 | 0 | 0 | 0 | 350 | 327.72 | 100 | 40 | 35 | 10.5 | 42000000 | 20 | 7 | 1 | 22.7857
0 | 400 | 0 | 0 | 0 | 0 | 350 | 327.72 | 100 | 40 | 35 | 10.5 | 42000000 | 20 | 28 | 1 | 25.2143
0 | 400 | 0 | 0 | 0 | 0 | 350 | 327.72 | 100 | 40 | 35 | 10.5 | 126000000 | 20 | 7 | 1 | 28.7857
0 | 400 | 0 | 0 | 0 | 0 | 350 | 327.72 | 100 | 40 | 35 | 10.5 | 126000000 | 20 | 28 | 1 | 31
0 | 400 | 0 | 0 | 0 | 0 | 350 | 327.72 | 100 | 40 | 35 | 10.5 | 84000000 | 20 | 7 | 1 | 25.5208
0 | 400 | 0 | 0 | 0 | 0 | 350 | 327.72 | 100 | 40 | 35 | 10.5 | 84000000 | 20 | 28 | 1 | 27.526
0 | 400 | 0 | 0 | 0 | 0 | 352 | 329.59 | 100 | 40 | 30 | 10.5 | 84000000 | 20 | 7 | 1 | 30.625
0 | 400 | 0 | 0 | 0 | 0 | 352 | 329.59 | 100 | 40 | 30 | 10.5 | 84000000 | 20 | 28 | 1 | 32.8125
0 | 400 | 0 | 0 | 0 | 0 | 358 | 335.21 | 100 | 40 | 20 | 10.5 | 84000000 | 20 | 7 | 1 | 31.5365
0 | 400 | 0 | 0 | 0 | 0 | 358 | 335.21 | 100 | 40 | 20 | 10.5 | 84000000 | 20 | 28 | 1 | 34.6354
0 | 400 | 0 | 0 | 0 | 0 | 364 | 340.82 | 100 | 40 | 10 | 10.5 | 84000000 | 20 | 7 | 1 | 33.1771
0 | 400 | 0 | 0 | 0 | 0 | 364 | 340.82 | 100 | 40 | 10 | 10.5 | 84000000 | 20 | 28 | 1 | 36.0938
0 | 400 | 0 | 0 | 0 | 0 | 352 | 329.59 | 100 | 40 | 35 | 7.5 | 84000000 | 20 | 7 | 1 | 27.377
0 | 400 | 0 | 0 | 0 | 0 | 352 | 329.59 | 100 | 40 | 35 | 7.5 | 84000000 | 20 | 28 | 1 | 30.3279
0 | 400 | 0 | 0 | 0 | 0 | 354 | 331.46 | 100 | 40 | 35 | 5 | 84000000 | 20 | 7 | 1 | 29.6721
0 | 400 | 0 | 0 | 0 | 0 | 354 | 331.46 | 100 | 40 | 35 | 5 | 84000000 | 20 | 28 | 1 | 32.1311
0 | 400 | 0 | 0 | 0 | 0 | 354.8 | 332.21 | 100 | 40 | 35 | 2.5 | 84000000 | 20 | 7 | 1 | 30.4918
0 | 400 | 0 | 0 | 0 | 0 | 354.8 | 332.21 | 100 | 40 | 35 | 2.5 | 84000000 | 20 | 28 | 1 | 32.9508
0 | 400 | 0 | 0 | 0 | 0 | 350 | 327.72 | 100 | 40 | 35 | 10.5 | 84000000 | 20 | 7 | 1 | 18.5537
0 | 400 | 0 | 0 | 0 | 0 | 350 | 327.72 | 100 | 40 | 35 | 10.5 | 84000000 | 20 | 28 | 1 | 20.3184
0 | 400 | 0 | 0 | 0 | 0 | 350 | 327.72 | 100 | 40 | 35 | 10.5 | 84000000 | 20 | 7 | 1 | 16.0047
0 | 400 | 0 | 0 | 0 | 0 | 350 | 327.72 | 100 | 40 | 35 | 10.5 | 84000000 | 20 | 28 | 1 | 18.7985
0 | 400 | 0 | 0 | 0 | 0 | 336 | 314.61 | 128.5 | 51.5 | 35 | 10.5 | 84000000 | 20 | 7 | 1 | 27.9032
0 | 400 | 0 | 0 | 0 | 0 | 336 | 314.61 | 128.5 | 51.5 | 35 | 10.5 | 84000000 | 20 | 28 | 1 | 30
0 | 400 | 0 | 0 | 0 | 0 | 344 | 322.1 | 114 | 46 | 35 | 10.5 | 84000000 | 20 | 7 | 1 | 29.5161
0 | 400 | 0 | 0 | 0 | 0 | 344 | 322.1 | 114 | 46 | 35 | 10.5 | 84000000 | 20 | 28 | 1 | 31.9355
0 | 400 | 0 | 0 | 0 | 0 | 358 | 335.21 | 85.5 | 34.5 | 35 | 10.5 | 84000000 | 20 | 7 | 1 | 16.129
0 | 400 | 0 | 0 | 0 | 0 | 358 | 335.21 | 85.5 | 34.5 | 35 | 10.5 | 84000000 | 20 | 28 | 1 | 17.9032
0 | 400 | 0 | 0 | 0 | 0 | 350 | 327.72 | 107.5 | 32.5 | 35 | 10.5 | 84000000 | 20 | 7 | 1 | 31.9719
0 | 400 | 0 | 0 | 0 | 0 | 350 | 327.72 | 107.5 | 32.5 | 35 | 10.5 | 84000000 | 20 | 28 | 1 | 35.5177
0 | 400 | 0 | 0 | 0 | 0 | 350 | 327.72 | 93 | 47 | 35 | 47 | 84000000 | 20 | 7 | 1 | 23.0777
0 | 400 | 0 | 0 | 0 | 0 | 350 | 327.72 | 93 | 47 | 35 | 47 | 84000000 | 20 | 28 | 1 | 25.1063
0 | 408 | 0 | 0 | 0 | 0 | 426.92 | 284.23 | 103 | 41 | 0 | 0 | 168000000 | 20 | 7 | 2 | 60.7
0 | 408 | 0 | 0 | 0 | 0 | 426.92 | 284.23 | 103 | 41 | 0 | 0 | 168000000 | 20 | 7 | 2 | 59.5
0 | 408 | 0 | 0 | 0 | 0 | 354.88 | 354.88 | 103 | 41 | 22.5 | 0 | 168000000 | 20 | 7 | 2 | 56.7
0 | 193.5 | 42.5 | 0 | 0 | 51.9 | 440.23 | 273.23 | 112.9 | 45.2 | 59 | 0 | 25200000 | 20 | 7 | 2 | 18.8571
0 | 193.5 | 42.5 | 0 | 0 | 51.9 | 440.23 | 273.23 | 112.9 | 45.2 | 59 | 0 | 75600000 | 20 | 7 | 2 | 23.6571
0 | 193.5 | 42.5 | 0 | 0 | 51.9 | 440.23 | 273.23 | 112.9 | 45.2 | 59 | 0 | 92400000 | 20 | 7 | 2 | 36.3429
0 | 193.5 | 42.5 | 0 | 0 | 51.9 | 440.23 | 273.23 | 112.9 | 45.2 | 59 | 0 | 646800000 | 20 | 7 | 2 | 58.6286
0 | 0 | 0 | 0 | 0 | 410 | 303.28 | 426.92 | 103 | 41 | 101 | 12.3 | 0 | 50 | 7 | 1 | 18.5
0 | 0 | 0 | 0 | 0 | 410 | 303.28 | 426.92 | 103 | 41 | 101 | 12.3 | 0 | 50 | 28 | 1 | 22.4
0 | 0 | 0 | 0 | 0 | 410 | 303.28 | 426.92 | 103 | 41 | 124 | 12.3 | 0 | 50 | 7 | 1 | 14.1
0 | 0 | 0 | 0 | 0 | 410 | 303.28 | 426.92 | 103 | 41 | 124 | 12.3 | 0 | 50 | 28 | 1 | 16.4
0 | 0 | 0 | 0 | 0 | 410 | 303.28 | 426.92 | 103 | 41 | 148 | 12.3 | 0 | 50 | 7 | 1 | 10.6
0 | 0 | 0 | 0 | 0 | 410 | 303.28 | 426.92 | 103 | 41 | 148 | 12.3 | 0 | 50 | 28 | 1 | 13.2
0 | 0 | 0 | 0 | 0 | 410 | 303.28 | 426.92 | 103 | 41 | 101 | 16.4 | 0 | 50 | 7 | 1 | 17.8
0 | 0 | 0 | 0 | 0 | 410 | 303.28 | 426.92 | 103 | 41 | 101 | 16.4 | 0 | 50 | 28 | 1 | 21.4
0 | 0 | 0 | 0 | 0 | 410 | 303.28 | 426.92 | 41 | 103 | 101 | 16.4 | 0 | 50 | 7 | 1 | 10.1
0 | 0 | 0 | 0 | 0 | 410 | 303.28 | 426.92 | 41 | 103 | 101 | 16.4 | 0 | 50 | 28 | 1 | 13.8
0 | 0 | 0 | 0 | 0 | 410 | 303.28 | 426.92 | 103 | 41 | 98 | 16.4 | 0 | 50 | 7 | 1 | 15.3
0 | 0 | 0 | 0 | 0 | 410 | 303.28 | 426.92 | 103 | 41 | 98 | 16.4 | 0 | 50 | 28 | 1 | 18.3
0 | 0 | 0 | 0 | 0 | 410 | 303.28 | 426.92 | 103 | 41 | 95 | 16.4 | 0 | 50 | 7 | 1 | 13.4
0 | 0 | 0 | 0 | 0 | 410 | 303.28 | 426.92 | 103 | 41 | 95 | 16.4 | 0 | 50 | 28 | 1 | 16.1
0 | 0 | 0 | 0 | 0 | 410 | 303.28 | 426.92 | 41 | 103 | 94 | 12.3 | 0 | 50 | 7 | 1 | 8.9
0 | 0 | 0 | 0 | 0 | 410 | 303.28 | 426.92 | 41 | 103 | 94 | 12.3 | 0 | 50 | 28 | 1 | 10.8
0 | 0 | 0 | 0 | 0 | 410 | 303.28 | 426.92 | 41 | 103 | 87 | 12.3 | 0 | 50 | 7 | 1 | 6.2
0 | 0 | 0 | 0 | 0 | 410 | 303.28 | 426.92 | 41 | 103 | 87 | 12.3 | 0 | 50 | 28 | 1 | 8.9
0 | 0 | 0 | 0 | 0 | 410 | 303.28 | 426.92 | 103 | 41 | 101 | 20.5 | 0 | 50 | 7 | 1 | 16.2
0 | 0 | 0 | 0 | 0 | 410 | 303.28 | 426.92 | 103 | 41 | 101 | 20.5 | 0 | 50 | 28 | 1 | 19.6
0 | 0 | 0 | 0 | 0 | 410 | 303.28 | 426.92 | 103 | 41 | 101 | 24.6 | 0 | 50 | 7 | 1 | 13.3
0 | 0 | 0 | 0 | 0 | 410 | 303.28 | 426.92 | 103 | 41 | 101 | 24.6 | 0 | 50 | 28 | 1 | 16.6
0 | 0 | 0 | 0 | 0 | 410 | 303.28 | 426.92 | 96 | 48 | 101 | 12.3 | 0 | 50 | 7 | 1 | 14
0 | 0 | 0 | 0 | 0 | 410 | 303.28 | 426.92 | 96 | 48 | 101 | 12.3 | 0 | 50 | 28 | 1 | 19.5
0 | 0 | 0 | 0 | 0 | 410 | 303.28 | 426.92 | 108 | 36 | 101 | 12.3 | 0 | 50 | 7 | 1 | 19.1
0 | 0 | 0 | 0 | 0 | 410 | 303.28 | 426.92 | 108 | 36 | 101 | 12.3 | 0 | 50 | 28 | 1 | 23.1
0 | 0 | 0 | 0 | 0 | 410 | 303.28 | 426.92 | 117 | 47 | 92 | 12.3 | 0 | 50 | 7 | 1 | 18.8
0 | 0 | 0 | 0 | 0 | 410 | 303.28 | 426.92 | 117 | 47 | 92 | 12.3 | 0 | 50 | 28 | 1 | 23.5
0 | 0 | 0 | 0 | 0 | 410 | 303.28 | 426.92 | 132 | 53 | 83 | 12.3 | 0 | 50 | 7 | 1 | 21.1
0 | 0 | 0 | 0 | 0 | 410 | 303.28 | 426.92 | 132 | 53 | 83 | 12.3 | 0 | 50 | 28 | 1 | 24.1
0 | 0 | 0 | 0 | 0 | 410 | 303.28 | 426.92 | 146.5 | 58.5 | 74 | 12.3 | 0 | 50 | 7 | 1 | 17.3
0 | 0 | 0 | 0 | 0 | 410 | 303.28 | 426.92 | 146.5 | 58.5 | 74 | 12.3 | 0 | 50 | 28 | 1 | 19.8
0 | 0 | 0 | 0 | 0 | 410 | 303.28 | 426.92 | 88 | 35 | 110 | 12.3 | 0 | 50 | 7 | 1 | 14.1
0 | 0 | 0 | 0 | 0 | 410 | 303.28 | 426.92 | 88 | 35 | 110 | 12.3 | 0 | 50 | 28 | 1 | 18.7
0 | 0 | 0 | 0 | 0 | 410 | 303.28 | 426.92 | 103 | 41 | 101 | 12.3 | 25200000 | 20 | 3 | 1 | 17.2
0 | 0 | 0 | 0 | 0 | 410 | 303.28 | 426.92 | 103 | 41 | 101 | 12.3 | 25200000 | 20 | 7 | 1 | 19.7
0 | 0 | 0 | 0 | 0 | 410 | 303.28 | 426.92 | 103 | 41 | 101 | 12.3 | 25200000 | 20 | 28 | 1 | 23.6
0 | 0 | 0 | 0 | 0 | 410 | 303.28 | 426.92 | 103 | 41 | 101 | 12.3 | 92400000 | 20 | 3 | 1 | 21.5
0 | 0 | 0 | 0 | 0 | 410 | 303.28 | 426.92 | 103 | 41 | 101 | 12.3 | 92400000 | 20 | 7 | 1 | 24.6
0 | 0 | 0 | 0 | 0 | 410 | 303.28 | 426.92 | 103 | 41 | 101 | 12.3 | 92400000 | 20 | 28 | 1 | 27.5
0 | 0 | 0 | 0 | 0 | 410 | 303.28 | 426.92 | 103 | 41 | 101 | 12.3 | 50400000 | 20 | 3 | 1 | 19.5
0 | 0 | 0 | 0 | 0 | 410 | 303.28 | 426.92 | 103 | 41 | 101 | 12.3 | 50400000 | 20 | 7 | 1 | 22.9
0 | 0 | 0 | 0 | 0 | 410 | 303.28 | 426.92 | 103 | 41 | 101 | 12.3 | 50400000 | 20 | 28 | 1 | 25.3
0 | 0 | 0 | 0 | 0 | 410 | 303.28 | 426.92 | 103 | 41 | 101 | 12.3 | 184800000 | 20 | 3 | 1 | 22.3
0 | 0 | 0 | 0 | 0 | 410 | 303.28 | 426.92 | 103 | 41 | 101 | 12.3 | 184800000 | 20 | 7 | 1 | 25
0 | 0 | 0 | 0 | 0 | 410 | 303.28 | 426.92 | 103 | 41 | 101 | 12.3 | 184800000 | 20 | 28 | 1 | 28.2
0 | 0 | 0 | 0 | 0 | 410 | 303.28 | 426.92 | 132 | 53 | 83 | 12.3 | 25200000 | 20 | 3 | 1 | 22.1
0 | 0 | 0 | 0 | 0 | 410 | 303.28 | 426.92 | 132 | 53 | 83 | 12.3 | 25200000 | 20 | 7 | 1 | 25.3
0 | 0 | 0 | 0 | 0 | 410 | 303.28 | 426.92 | 132 | 53 | 83 | 12.3 | 25200000 | 20 | 28 | 1 | 29.4
0 | 0 | 0 | 0 | 0 | 410 | 303.28 | 426.92 | 132 | 53 | 83 | 12.3 | 92400000 | 20 | 3 | 1 | 23.4
0 | 0 | 0 | 0 | 0 | 410 | 303.28 | 426.92 | 132 | 53 | 83 | 12.3 | 92400000 | 20 | 7 | 1 | 27.8
0 | 0 | 0 | 0 | 0 | 410 | 303.28 | 426.92 | 132 | 53 | 83 | 12.3 | 92400000 | 20 | 28 | 1 | 30.8
0 | 0 | 0 | 0 | 0 | 410 | 303.28 | 426.92 | 132 | 53 | 83 | 12.3 | 50400000 | 20 | 3 | 1 | 23.3
0 | 0 | 0 | 0 | 0 | 410 | 303.28 | 426.92 | 132 | 53 | 83 | 12.3 | 50400000 | 20 | 7 | 1 | 27.1
0 | 0 | 0 | 0 | 0 | 410 | 303.28 | 426.92 | 132 | 53 | 83 | 12.3 | 50400000 | 20 | 28 | 1 | 30.1
0 | 0 | 0 | 0 | 0 | 410 | 303.28 | 426.92 | 132 | 53 | 83 | 12.3 | 184800000 | 20 | 3 | 1 | 24.1
0 | 0 | 0 | 0 | 0 | 410 | 303.28 | 426.92 | 132 | 53 | 83 | 12.3 | 184800000 | 20 | 7 | 1 | 29
0 | 0 | 0 | 0 | 0 | 410 | 303.28 | 426.92 | 132 | 53 | 83 | 12.3 | 184800000 | 20 | 28 | 1 | 31.9
0 | 204.5 | 204.5 | 0 | 0 | 0 | 501.16 | 211.45 | 102 | 41 | 55 | 0 | 0 | 50 | 7 | 2 | 40
0 | 204.5 | 204.5 | 0 | 0 | 0 | 501.16 | 211.45 | 102 | 41 | 55 | 0 | 0 | 50 | 14 | 2 | 46.5
0 | 204.5 | 204.5 | 0 | 0 | 0 | 501.16 | 211.45 | 102 | 41 | 55 | 0 | 0 | 50 | 28 | 2 | 53.5
0 | 204.5 | 204.5 | 0 | 0 | 0 | 501.16 | 211.45 | 102 | 41 | 55 | 0 | 0 | 50 | 56 | 2 | 63
0 | 102 | 307 | 0 | 0 | 0 | 501.16 | 211.45 | 102 | 41 | 55 | 0 | 0 | 50 | 7 | 2 | 44.4
0 | 102 | 307 | 0 | 0 | 0 | 501.16 | 211.45 | 102 | 41 | 55 | 0 | 0 | 50 | 14 | 2 | 48.2
0 | 102 | 307 | 0 | 0 | 0 | 501.16 | 211.45 | 102 | 41 | 55 | 0 | 0 | 50 | 28 | 2 | 55.5
0 | 102 | 307 | 0 | 0 | 0 | 501.16 | 211.45 | 102 | 41 | 55 | 0 | 0 | 50 | 56 | 2 | 74
0 | 0 | 409 | 0 | 0 | 0 | 501.16 | 211.45 | 102 | 41 | 55 | 0 | 0 | 50 | 7 | 2 | 52.4
0 | 0 | 409 | 0 | 0 | 0 | 501.16 | 211.45 | 102 | 41 | 55 | 0 | 0 | 50 | 14 | 2 | 56.2
0 | 0 | 409 | 0 | 0 | 0 | 501.16 | 211.45 | 102 | 41 | 55 | 0 | 0 | 50 | 28 | 2 | 58.6
0 | 0 | 409 | 0 | 0 | 0 | 501.16 | 211.45 | 102 | 41 | 55 | 0 | 0 | 50 | 56 | 2 | 83
0 | 444 | 0 | 0 | 0 | 0 | 468.4 | 207.69 | 111 | 45 | 36 | 5.8 | 0 | 50 | 7 | 1 | 6.4726
0 | 444 | 0 | 0 | 0 | 0 | 468.4 | 207.69 | 111 | 45 | 36 | 5.8 | 0 | 50 | 14 | 1 | 10.7877
0 | 444 | 0 | 0 | 0 | 0 | 468.4 | 207.69 | 111 | 45 | 36 | 5.8 | 0 | 50 | 28 | 1 | 15.1027
0 | 444 | 0 | 0 | 0 | 0 | 468.4 | 207.69 | 111 | 45 | 36 | 5.8 | 0 | 50 | 56 | 1 | 14.863
0 | 414 | 0 | 0 | 0 | 0 | 468.4 | 207.69 | 133 | 53 | 14 | 5.8 | 0 | 50 | 7 | 1 | 19.3007
0 | 414 | 0 | 0 | 0 | 0 | 468.4 | 207.69 | 133 | 53 | 14 | 5.8 | 0 | 50 | 14 | 1 | 26.8531
0 | 414 | 0 | 0 | 0 | 0 | 468.4 | 207.69 | 133 | 53 | 14 | 5.8 | 0 | 50 | 28 | 1 | 26.2238
0 | 414 | 0 | 0 | 0 | 0 | 468.4 | 207.69 | 133 | 53 | 14 | 5.8 | 0 | 50 | 56 | 1 | 23.7063
0 | 444 | 0 | 0 | 0 | 0 | 468.4 | 207.69 | 111 | 45 | 36 | 5.8 | 0 | 50 | 7 | 1 | 14.863
0 | 444 | 0 | 0 | 0 | 0 | 468.4 | 207.69 | 111 | 45 | 36 | 5.8 | 0 | 50 | 14 | 1 | 26.3699
0 | 444 | 0 | 0 | 0 | 0 | 468.4 | 207.69 | 111 | 45 | 36 | 5.8 | 0 | 50 | 28 | 1 | 31.1644
0 | 444 | 0 | 0 | 0 | 0 | 468.4 | 207.69 | 111 | 45 | 36 | 5.8 | 0 | 50 | 56 | 1 | 32.6027
0 | 414 | 0 | 0 | 0 | 0 | 468.4 | 207.69 | 133 | 53 | 14 | 5.8 | 0 | 50 | 7 | 1 | 17.8322
0 | 414 | 0 | 0 | 0 | 0 | 468.4 | 207.69 | 133 | 53 | 14 | 5.8 | 0 | 50 | 14 | 1 | 24.3357
0 | 414 | 0 | 0 | 0 | 0 | 468.4 | 207.69 | 133 | 53 | 14 | 5.8 | 0 | 50 | 28 | 1 | 24.3357
0 | 414 | 0 | 0 | 0 | 0 | 468.4 | 207.69 | 133 | 53 | 14 | 5.8 | 0 | 50 | 56 | 1 | 21.8182
0 | 414 | 0 | 0 | 0 | 0 | 468.4 | 207.69 | 133 | 53 | 14 | 5.8 | 58800000 | 20 | 7 | 1 | 13.6525
0 | 414 | 0 | 0 | 0 | 0 | 468.4 | 207.69 | 133 | 53 | 14 | 5.8 | 58800000 | 20 | 14 | 1 | 17.3759
0 | 414 | 0 | 0 | 0 | 0 | 468.4 | 207.69 | 133 | 53 | 14 | 5.8 | 58800000 | 20 | 28 | 1 | 14.6454
0 | 414 | 0 | 0 | 0 | 0 | 468.4 | 207.69 | 133 | 53 | 14 | 5.8 | 58800000 | 20 | 56 | 1 | 15.8865
0 | 408 | 0 | 0 | 0 | 0 | 507.69 | 226.92 | 83.2 | 41.6 | 0 | 0 | 35280000 | 20 | 1 | 2 | 33.7
0 | 408 | 0 | 0 | 0 | 0 | 507.69 | 226.92 | 83.2 | 41.6 | 0 | 0 | 35280000 | 20 | 3 | 2 | 37.3
0 | 408 | 0 | 0 | 0 | 0 | 507.69 | 226.92 | 83.2 | 41.6 | 0 | 0 | 35280000 | 20 | 7 | 2 | 38.1
0 | 408 | 0 | 0 | 0 | 0 | 507.69 | 226.92 | 83.2 | 41.6 | 0 | 0 | 35280000 | 20 | 7 | 2 | 30.7
0 | 408 | 0 | 0 | 0 | 0 | 507.69 | 226.92 | 83.2 | 41.6 | 0 | 0 | 35280000 | 20 | 7 | 2 | 39
0 | 408 | 0 | 0 | 0 | 0 | 507.69 | 226.92 | 83.2 | 41.6 | 0 | 0 | 35280000 | 20 | 7 | 2 | 33.3
0 | 408 | 0 | 0 | 0 | 0 | 507.69 | 226.92 | 83.2 | 41.6 | 0 | 0 | 35280000 | 20 | 7 | 2 | 10.3
0 | 408 | 0 | 0 | 0 | 0 | 415.38 | 319.23 | 83.2 | 41.6 | 0 | 0 | 35280000 | 20 | 7 | 2 | 39.7
0 | 408 | 0 | 0 | 0 | 0 | 380.77 | 353.85 | 83.2 | 41.6 | 0 | 0 | 35280000 | 20 | 7 | 2 | 26.6
0 | 408 | 0 | 0 | 0 | 0 | 415.38 | 319.23 | 83.2 | 41.6 | 0 | 0 | 35280000 | 20 | 7 | 2 | 7.9
0 | 408 | 0 | 0 | 0 | 0 | 507.69 | 226.92 | 83.2 | 41.6 | 0 | 0 | 35280000 | 20 | 7 | 2 | 5.9
0 | 408 | 0 | 0 | 0 | 0 | 380.77 | 353.85 | 83.2 | 41.6 | 0 | 0 | 35280000 | 20 | 7 | 2 | 5.4
0 | 408 | 0 | 0 | 0 | 0 | 507.69 | 226.92 | 83.2 | 41.6 | 0 | 0 | 35280000 | 95 | 7 | 2 | 11.2
0 | 408 | 0 | 0 | 0 | 0 | 507.69 | 226.92 | 83.2 | 41.6 | 0 | 0 | 50400000 | 20 | 7 | 2 | 17.8
0 | 408 | 0 | 0 | 0 | 0 | 507.69 | 226.92 | 83.2 | 41.6 | 0 | 0 | 75600000 | 20 | 7 | 2 | 19.7
0 | 408 | 0 | 0 | 0 | 0 | 507.69 | 226.92 | 83.2 | 41.6 | 0 | 0 | 35280000 | 95 | 7 | 2 | 33.3
0 | 408 | 0 | 0 | 0 | 0 | 507.69 | 226.92 | 83.2 | 41.6 | 0 | 0 | 50400000 | 20 | 7 | 2 | 37.5
0 | 408 | 0 | 0 | 0 | 0 | 507.69 | 226.92 | 83.2 | 41.6 | 0 | 0 | 75600000 | 20 | 7 | 2 | 49.2
0 | 408 | 0 | 0 | 0 | 0 | 507.69 | 226.92 | 83.2 | 41.6 | 0 | 0 | 50400000 | 20 | 7 | 2 | 34
0 | 408 | 0 | 0 | 0 | 0 | 507.69 | 226.92 | 83.2 | 41.6 | 0 | 0 | 50400000 | 20 | 7 | 2 | 38.6
0 | 418 | 0 | 0 | 0 | 0 | 399.63 | 223.77 | 179 | 72 | 0 | 0 | 24500000.02 | 20 | 7 | 2 | 50.8
0 | 431 | 0 | 0 | 0 | 0 | 412.22 | 230.94 | 154 | 62 | 0 | 0 | 24500000.02 | 20 | 7 | 2 | 52
0 | 445 | 0 | 0 | 0 | 0 | 425.56 | 238.49 | 127 | 51 | 0 | 0 | 24500000.02 | 20 | 7 | 2 | 46.3
0 | 418 | 0 | 0 | 0 | 0 | 399.63 | 223.77 | 179 | 72 | 0 | 0 | 45500000.04 | 20 | 7 | 2 | 54.4
0 | 431 | 0 | 0 | 0 | 0 | 412.22 | 230.94 | 154 | 62 | 0 | 0 | 45500000.04 | 20 | 7 | 2 | 53.6
0 | 445 | 0 | 0 | 0 | 0 | 425.56 | 238.49 | 127 | 51 | 0 | 0 | 45500000.04 | 20 | 7 | 2 | 49.7
0 | 418 | 0 | 0 | 0 | 0 | 399.63 | 223.77 | 179 | 72 | 0 | 0 | 66500000.05 | 20 | 7 | 2 | 57.2
0 | 431 | 0 | 0 | 0 | 0 | 412.22 | 230.94 | 154 | 62 | 0 | 0 | 66500000.05 | 20 | 7 | 2 | 55
0 | 445 | 0 | 0 | 0 | 0 | 425.56 | 238.49 | 127 | 51 | 0 | 0 | 66500000.05 | 20 | 7 | 2 | 52.4
0 | 271.6 | 38.8 | 0 | 77.6 | 0 | 460.83 | 221.71 | 138.7 | 55.3 | 13.3 | 0 | 0 | 50 | 1 | 2 | 2.9
0 | 271.6 | 38.8 | 0 | 77.6 | 0 | 460.83 | 221.71 | 138.7 | 55.3 | 13.3 | 0 | 0 | 50 | 3 | 2 | 8.3
0 | 271.6 | 38.8 | 0 | 77.6 | 0 | 460.83 | 221.71 | 138.7 | 55.3 | 13.3 | 0 | 0 | 50 | 7 | 2 | 15
0 | 271.6 | 38.8 | 0 | 77.6 | 0 | 460.83 | 221.71 | 138.7 | 55.3 | 13.3 | 0 | 0 | 50 | 28 | 2 | 41.7
0 | 271.6 | 38.8 | 0 | 77.6 | 0 | 460.83 | 221.71 | 138.7 | 55.3 | 13.3 | 0 | 19599999.98 | 20 | 1 | 2 | 18.6
0 | 271.6 | 38.8 | 0 | 77.6 | 0 | 460.83 | 221.71 | 138.7 | 55.3 | 13.3 | 0 | 19599999.98 | 20 | 3 | 2 | 25.5
0 | 271.6 | 38.8 | 0 | 77.6 | 0 | 460.83 | 221.71 | 138.7 | 55.3 | 13.3 | 0 | 19599999.98 | 20 | 7 | 2 | 28
0 | 271.6 | 38.8 | 0 | 77.6 | 0 | 460.83 | 221.71 | 138.7 | 55.3 | 13.3 | 0 | 19599999.98 | 20 | 28 | 2 | 27.4
0 | 271.6 | 38.8 | 0 | 77.6 | 0 | 460.83 | 221.71 | 138.7 | 55.3 | 13.3 | 0 | 29400000 | 20 | 1 | 2 | 29.7
0 | 271.6 | 38.8 | 0 | 77.6 | 0 | 460.83 | 221.71 | 138.7 | 55.3 | 13.3 | 0 | 29400000 | 20 | 3 | 2 | 36.3
0 | 271.6 | 38.8 | 0 | 77.6 | 0 | 460.83 | 221.71 | 138.7 | 55.3 | 13.3 | 0 | 29400000 | 20 | 7 | 2 | 37.2
0 | 271.6 | 38.8 | 0 | 77.6 | 0 | 460.83 | 221.71 | 138.7 | 55.3 | 13.3 | 0 | 29400000 | 20 | 28 | 2 | 37.8
0 | 271.6 | 38.8 | 0 | 77.6 | 0 | 460.83 | 221.71 | 138.7 | 55.3 | 13.3 | 0 | 44100000 | 20 | 1 | 2 | 40.8
0 | 271.6 | 38.8 | 0 | 77.6 | 0 | 460.83 | 221.71 | 138.7 | 55.3 | 13.3 | 0 | 44100000 | 20 | 3 | 2 | 42.7
0 | 271.6 | 38.8 | 0 | 77.6 | 0 | 460.83 | 221.71 | 138.7 | 55.3 | 13.3 | 0 | 44100000 | 20 | 7 | 2 | 44.6
0 | 271.6 | 38.8 | 0 | 77.6 | 0 | 460.83 | 221.71 | 138.7 | 55.3 | 13.3 | 0 | 44100000 | 20 | 28 | 2 | 45.6
0 | 271.6 | 38.8 | 0 | 77.6 | 0 | 460.83 | 221.71 | 138.7 | 55.3 | 13.3 | 0 | 58800000 | 20 | 1 | 2 | 43.6
0 | 271.6 | 38.8 | 0 | 77.6 | 0 | 460.83 | 221.71 | 138.7 | 55.3 | 13.3 | 0 | 58800000 | 20 | 3 | 2 | 49
0 | 271.6 | 38.8 | 0 | 77.6 | 0 | 460.83 | 221.71 | 138.7 | 55.3 | 13.3 | 0 | 58800000 | 20 | 7 | 2 | 49.7
0 | 271.6 | 38.8 | 0 | 77.6 | 0 | 460.83 | 221.71 | 138.7 | 55.3 | 13.3 | 0 | 58800000 | 20 | 28 | 2 | 50
0 | 271.6 | 38.8 | 0 | 77.6 | 0 | 460.83 | 221.71 | 138.7 | 55.3 | 13.3 | 0 | 27999999.97 | 20 | 1 | 2 | 45.2
0 | 271.6 | 38.8 | 0 | 77.6 | 0 | 460.83 | 221.71 | 138.7 | 55.3 | 13.3 | 0 | 27999999.97 | 20 | 3 | 2 | 45.7
0 | 271.6 | 38.8 | 0 | 77.6 | 0 | 460.83 | 221.71 | 138.7 | 55.3 | 13.3 | 0 | 27999999.97 | 20 | 7 | 2 | 44.7
0 | 271.6 | 38.8 | 0 | 77.6 | 0 | 460.83 | 221.71 | 138.7 | 55.3 | 13.3 | 0 | 27999999.97 | 20 | 28 | 2 | 44.8
0 | 271.6 | 38.8 | 0 | 77.6 | 0 | 460.83 | 221.71 | 138.7 | 55.3 | 13.3 | 0 | 42000000 | 20 | 1 | 2 | 50.5
0 | 271.6 | 38.8 | 0 | 77.6 | 0 | 460.83 | 221.71 | 138.7 | 55.3 | 13.3 | 0 | 42000000 | 20 | 3 | 2 | 52.2
0 | 271.6 | 38.8 | 0 | 77.6 | 0 | 460.83 | 221.71 | 138.7 | 55.3 | 13.3 | 0 | 42000000 | 20 | 7 | 2 | 55.2
0 | 271.6 | 38.8 | 0 | 77.6 | 0 | 460.83 | 221.71 | 138.7 | 55.3 | 13.3 | 0 | 42000000 | 20 | 28 | 2 | 53.9
0 | 271.6 | 38.8 | 0 | 77.6 | 0 | 460.83 | 221.71 | 138.7 | 55.3 | 13.3 | 0 | 63000000 | 20 | 1 | 2 | 55.9
0 | 271.6 | 38.8 | 0 | 77.6 | 0 | 460.83 | 221.71 | 138.7 | 55.3 | 13.3 | 0 | 63000000 | 20 | 3 | 2 | 59.8
0 | 271.6 | 38.8 | 0 | 77.6 | 0 | 460.83 | 221.71 | 138.7 | 55.3 | 13.3 | 0 | 63000000 | 20 | 7 | 2 | 59.5
0 | 271.6 | 38.8 | 0 | 77.6 | 0 | 460.83 | 221.71 | 138.7 | 55.3 | 13.3 | 0 | 63000000 | 20 | 28 | 2 | 60
0 | 271.6 | 38.8 | 0 | 77.6 | 0 | 460.83 | 221.71 | 138.7 | 55.3 | 13.3 | 0 | 84000000 | 20 | 1 | 2 | 60.2
0 | 271.6 | 38.8 | 0 | 77.6 | 0 | 460.83 | 221.71 | 138.7 | 55.3 | 13.3 | 0 | 84000000 | 20 | 3 | 2 | 62.1
0 | 271.6 | 38.8 | 0 | 77.6 | 0 | 460.83 | 221.71 | 138.7 | 55.3 | 13.3 | 0 | 84000000 | 20 | 7 | 2 | 62.8
0 | 271.6 | 38.8 | 0 | 77.6 | 0 | 460.83 | 221.71 | 138.7 | 55.3 | 13.3 | 0 | 84000000 | 20 | 28 | 2 | 62.3
0 | 271.6 | 38.8 | 0 | 77.6 | 0 | 460.83 | 221.71 | 138.7 | 55.3 | 13.3 | 0 | 36399999.96 | 20 | 1 | 2 | 51.1
0 | 271.6 | 38.8 | 0 | 77.6 | 0 | 460.83 | 221.71 | 138.7 | 55.3 | 13.3 | 0 | 36399999.96 | 20 | 3 | 2 | 48.5
0 | 271.6 | 38.8 | 0 | 77.6 | 0 | 460.83 | 221.71 | 138.7 | 55.3 | 13.3 | 0 | 36399999.96 | 20 | 7 | 2 | 51.9
0 | 271.6 | 38.8 | 0 | 77.6 | 0 | 460.83 | 221.71 | 138.7 | 55.3 | 13.3 | 0 | 36399999.96 | 20 | 28 | 2 | 52.2
0 | 271.6 | 38.8 | 0 | 77.6 | 0 | 460.83 | 221.71 | 138.7 | 55.3 | 13.3 | 0 | 54600000 | 20 | 1 | 2 | 54.1
0 | 271.6 | 38.8 | 0 | 77.6 | 0 | 460.83 | 221.71 | 138.7 | 55.3 | 13.3 | 0 | 54600000 | 20 | 3 | 2 | 57.2
0 | 271.6 | 38.8 | 0 | 77.6 | 0 | 460.83 | 221.71 | 138.7 | 55.3 | 13.3 | 0 | 54600000 | 20 | 7 | 2 | 56
0 | 271.6 | 38.8 | 0 | 77.6 | 0 | 460.83 | 221.71 | 138.7 | 55.3 | 13.3 | 0 | 54600000 | 20 | 28 | 2 | 58.6
0 | 271.6 | 38.8 | 0 | 77.6 | 0 | 460.83 | 221.71 | 138.7 | 55.3 | 13.3 | 0 | 81900000 | 20 | 1 | 2 | 56
0 | 271.6 | 38.8 | 0 | 77.6 | 0 | 460.83 | 221.71 | 138.7 | 55.3 | 13.3 | 0 | 81900000 | 20 | 3 | 2 | 61.8
0 | 271.6 | 38.8 | 0 | 77.6 | 0 | 460.83 | 221.71 | 138.7 | 55.3 | 13.3 | 0 | 81900000 | 20 | 7 | 2 | 59.1
0 | 271.6 | 38.8 | 0 | 77.6 | 0 | 460.83 | 221.71 | 138.7 | 55.3 | 13.3 | 0 | 81900000 | 20 | 28 | 2 | 59.8
0 | 271.6 | 38.8 | 0 | 77.6 | 0 | 460.83 | 221.71 | 138.7 | 55.3 | 13.3 | 0 | 109200000 | 20 | 1 | 2 | 60.5
0 | 271.6 | 38.8 | 0 | 77.6 | 0 | 460.83 | 221.71 | 138.7 | 55.3 | 13.3 | 0 | 109200000 | 20 | 3 | 2 | 60.8
0 | 271.6 | 38.8 | 0 | 77.6 | 0 | 460.83 | 221.71 | 138.7 | 55.3 | 13.3 | 0 | 109200000 | 20 | 7 | 2 | 63.3
0 | 271.6 | 38.8 | 0 | 77.6 | 0 | 460.83 | 221.71 | 138.7 | 55.3 | 13.3 | 0 | 109200000 | 20 | 28 | 2 | 60.7
0 | 271.6 | 38.8 | 0 | 0 | 77.6 | 436.14 | 234.26 | 138.7 | 55.3 | 13.3 | 0 | 0 | 50 | 28 | 2 | 41.7
0 | 271.6 | 38.8 | 0 | 0 | 77.6 | 436.14 | 234.26 | 138.7 | 55.3 | 13.3 | 0 | 19599999.98 | 20 | 28 | 2 | 27.4
0 | 271.6 | 38.8 | 0 | 0 | 77.6 | 436.14 | 234.26 | 138.7 | 55.3 | 13.3 | 0 | 29400000 | 20 | 28 | 2 | 37.8
0 | 271.6 | 38.8 | 0 | 0 | 77.6 | 436.14 | 234.26 | 138.7 | 55.3 | 13.3 | 0 | 44100000 | 20 | 28 | 2 | 45.6
0 | 271.6 | 38.8 | 0 | 0 | 77.6 | 436.14 | 234.26 | 138.7 | 55.3 | 13.3 | 0 | 58800000 | 20 | 28 | 2 | 50
0 | 271.6 | 38.8 | 0 | 0 | 77.6 | 436.14 | 234.26 | 138.7 | 55.3 | 13.3 | 0 | 27999999.97 | 20 | 28 | 2 | 44.8
0 | 271.6 | 38.8 | 0 | 0 | 77.6 | 436.14 | 234.26 | 138.7 | 55.3 | 13.3 | 0 | 42000000 | 20 | 28 | 2 | 53.9
0 | 271.6 | 38.8 | 0 | 0 | 77.6 | 436.14 | 234.26 | 138.7 | 55.3 | 13.3 | 0 | 63000000 | 20 | 28 | 2 | 60
0 | 271.6 | 38.8 | 0 | 0 | 77.6 | 436.14 | 234.26 | 138.7 | 55.3 | 13.3 | 0 | 84000000 | 20 | 28 | 2 | 62.3
0 | 271.6 | 38.8 | 0 | 0 | 77.6 | 436.14 | 234.26 | 138.7 | 55.3 | 13.3 | 0 | 36399999.96 | 20 | 28 | 2 | 52.2
0 | 271.6 | 38.8 | 0 | 0 | 77.6 | 436.14 | 234.26 | 138.7 | 55.3 | 13.3 | 0 | 54600000 | 20 | 28 | 2 | 58.6
0 | 271.6 | 38.8 | 0 | 0 | 77.6 | 436.14 | 234.26 | 138.7 | 55.3 | 13.3 | 0 | 81900000 | 20 | 28 | 2 | 59.8
0 | 271.6 | 38.8 | 0 | 0 | 77.6 | 436.14 | 234.26 | 138.7 | 55.3 | 13.3 | 0 | 109200000 | 20 | 28 | 2 | 60.7
0 | 400 | 0 | 0 | 0 | 0 | 517.2 | 213.08 | 112.9 | 45.2 | 0 | 4 | 378000000 | 20 | 3 | 2 | 30.1851
0 | 400 | 0 | 0 | 0 | 0 | 517.2 | 213.08 | 112.9 | 45.2 | 0 | 4 | 378000000 | 20 | 7 | 2 | 35.9312
0 | 400 | 0 | 0 | 0 | 0 | 517.2 | 213.08 | 112.9 | 45.2 | 0 | 4 | 378000000 | 20 | 14 | 2 | 40.4108
0 | 400 | 0 | 0 | 0 | 0 | 517.2 | 213.08 | 112.9 | 45.2 | 0 | 4 | 378000000 | 20 | 21 | 1 | 40.2829
0 | 400 | 0 | 0 | 0 | 0 | 517.2 | 213.08 | 112.9 | 45.2 | 0 | 4 | 378000000 | 20 | 28 | 2 | 45.7323
0 | 380 | 0 | 20 | 0 | 0 | 517.2 | 213.08 | 112.9 | 45.2 | 0 | 4 | 378000000 | 20 | 3 | 2 | 43.7608
0 | 380 | 0 | 20 | 0 | 0 | 517.2 | 213.08 | 112.9 | 45.2 | 0 | 4 | 378000000 | 20 | 7 | 2 | 44.1737
0 | 380 | 0 | 20 | 0 | 0 | 517.2 | 213.08 | 112.9 | 45.2 | 0 | 4 | 378000000 | 20 | 14 | 2 | 44.7745
0 | 380 | 0 | 20 | 0 | 0 | 517.2 | 213.08 | 112.9 | 45.2 | 0 | 4 | 378000000 | 20 | 21 | 1 | 44.648
0 | 380 | 0 | 20 | 0 | 0 | 517.2 | 213.08 | 112.9 | 45.2 | 0 | 4 | 378000000 | 20 | 28 | 2 | 46.4595
0 | 360 | 0 | 40 | 0 | 0 | 517.2 | 213.08 | 112.9 | 45.2 | 0 | 4 | 378000000 | 20 | 3 | 2 | 36.973
0 | 360 | 0 | 40 | 0 | 0 | 517.2 | 213.08 | 112.9 | 45.2 | 0 | 4 | 378000000 | 20 | 7 | 2 | 49.0221
0 | 360 | 0 | 40 | 0 | 0 | 517.2 | 213.08 | 112.9 | 45.2 | 0 | 4 | 378000000 | 20 | 14 | 2 | 49.6215
0 | 360 | 0 | 40 | 0 | 0 | 517.2 | 213.08 | 112.9 | 45.2 | 0 | 4 | 378000000 | 20 | 21 | 1 | 49.7375
0 | 360 | 0 | 40 | 0 | 0 | 517.2 | 213.08 | 112.9 | 45.2 | 0 | 4 | 378000000 | 20 | 28 | 2 | 49.8535
0 | 340 | 0 | 60 | 0 | 0 | 517.2 | 213.08 | 112.9 | 45.2 | 0 | 4 | 378000000 | 20 | 3 | 2 | 44.0033
0 | 340 | 0 | 60 | 0 | 0 | 517.2 | 213.08 | 112.9 | 45.2 | 0 | 4 | 378000000 | 20 | 7 | 2 | 43.9312
0 | 340 | 0 | 60 | 0 | 0 | 517.2 | 213.08 | 112.9 | 45.2 | 0 | 4 | 378000000 | 20 | 14 | 2 | 44.773
0 | 340 | 0 | 60 | 0 | 0 | 517.2 | 213.08 | 112.9 | 45.2 | 0 | 4 | 378000000 | 20 | 21 | 1 | 46.345
0 | 340 | 0 | 60 | 0 | 0 | 517.2 | 213.08 | 112.9 | 45.2 | 0 | 4 | 378000000 | 20 | 28 | 2 | 51.0656
0 | 320 | 0 | 80 | 0 | 0 | 517.2 | 213.08 | 112.9 | 45.2 | 0 | 4 | 378000000 | 20 | 3 | 2 | 63.1533
0 | 320 | 0 | 80 | 0 | 0 | 517.2 | 213.08 | 112.9 | 45.2 | 0 | 4 | 378000000 | 20 | 7 | 2 | 63.8085
0 | 320 | 0 | 80 | 0 | 0 | 517.2 | 213.08 | 112.9 | 45.2 | 0 | 4 | 378000000 | 20 | 14 | 2 | 67.5609
0 | 320 | 0 | 80 | 0 | 0 | 517.2 | 213.08 | 112.9 | 45.2 | 0 | 4 | 378000000 | 20 | 21 | 1 | 67.4345
0 | 320 | 0 | 80 | 0 | 0 | 517.2 | 213.08 | 112.9 | 45.2 | 0 | 4 | 378000000 | 20 | 28 | 2 | 69.0035
0 | 500 | 0 | 0 | 0 | 0 | 481.24 | 122.14 | 120 | 80 | 0 | 6 | 58800000 | 20 | 28 | 1 | 53.56
0 | 500 | 0 | 0 | 0 | 0 | 481.24 | 122.14 | 120 | 80 | 0 | 6 | 58800000 | 20 | 90 | 1 | 55.33
0 | 400 | 0 | 0 | 0 | 0 | 516.94 | 131.3 | 120 | 80 | 0 | 4 | 58800000 | 20 | 28 | 1 | 45.95
0 | 400 | 0 | 0 | 0 | 0 | 516.94 | 131.3 | 120 | 80 | 0 | 4 | 58800000 | 20 | 90 | 1 | 47.49
0 | 333 | 0 | 0 | 0 | 0 | 540.98 | 137.4 | 120 | 80 | 0 | 3.2 | 58800000 | 20 | 28 | 1 | 37.12
0 | 333 | 0 | 0 | 0 | 0 | 540.98 | 137.4 | 120 | 80 | 0 | 3.2 | 58800000 | 20 | 90 | 1 | 39.96
0 | 286 | 0 | 0 | 0 | 0 | 558.47 | 141.6 | 120 | 80 | 0 | 0 | 58800000 | 20 | 28 | 1 | 33.41
0 | 286 | 0 | 0 | 0 | 0 | 558.47 | 141.6 | 120 | 80 | 0 | 0 | 58800000 | 20 | 90 | 1 | 36.85
0 | 250 | 0 | 0 | 0 | 0 | 570.86 | 145.04 | 120 | 80 | 0 | 0 | 58800000 | 20 | 28 | 1 | 23.45
0 | 250 | 0 | 0 | 0 | 0 | 570.86 | 145.04 | 120 | 80 | 0 | 0 | 58800000 | 20 | 90 | 1 | 28.26
0 | 0 | 0 | 0 | 222.5 | 0 | 446.69 | 336.54 | 183.9 | 122.6 | 2.6 | 0 | 0 | 50 | 7 | 1 | 24.6
0 | 0 | 0 | 0 | 210.1 | 0 | 442.65 | 333.46 | 173.7 | 115.8 | 22.3 | 0 | 0 | 50 | 7 | 1 | 47.7
0 | 0 | 0 | 0 | 196.9 | 0 | 438.35 | 330.23 | 162.8 | 108.5333 | 43.4 | 0 | 0 | 50 | 7 | 1 | 26.3
0 | 0 | 0 | 0 | 289 | 0 | 405.88 | 306.27 | 238.9 | 159.2667 | 3.2 | 0 | 0 | 50 | 7 | 1 | 58.5
0 | 0 | 0 | 0 | 272 | 0 | 401.04 | 302.62 | 225 | 150 | 29 | 0 | 0 | 50 | 7 | 1 | 49.5
0 | 0 | 0 | 0 | 254.2 | 0 | 396 | 298.81 | 210.1 | 140.0667 | 56.2 | 0 | 0 | 50 | 7 | 1 | 18.8
0 | 0 | 0 | 0 | 350 | 0 | 368.42 | 278.27 | 289.4 | 192.9333 | 3.9 | 0 | 0 | 50 | 7 | 1 | 65.4
0 | 0 | 0 | 0 | 328.7 | 0 | 363.19 | 274.31 | 271.8 | 181.2 | 35 | 0 | 0 | 50 | 7 | 1 | 44.8
0 | 0 | 0 | 0 | 306.4 | 0 | 357.65 | 270.15 | 253.3 | 168.8667 | 67.6 | 0 | 0 | 50 | 7 | 1 | 19
0 | 0 | 560 | 0 | 0 | 0 | 418.98 | 243.8 | 108 | 32 | 0 | 0 | 14700000 | 20 | 3 | 1 | 18.65
0 | 0 | 560 | 0 | 0 | 0 | 418.98 | 243.8 | 108 | 32 | 0 | 0 | 14700000 | 20 | 7 | 1 | 26.84
0 | 0 | 560 | 0 | 0 | 0 | 418.98 | 243.8 | 108 | 32 | 0 | 0 | 14700000 | 20 | 28 | 1 | 30.27
0 | 0 | 560 | 0 | 0 | 0 | 418.98 | 243.8 | 108 | 32 | 0 | 0 | 14700000 | 20 | 56 | 1 | 36.45
0 | 0 | 560 | 0 | 0 | 0 | 418.98 | 243.8 | 129 | 39 | 0 | 0 | 14700000 | 20 | 3 | 1 | 21.72
0 | 0 | 560 | 0 | 0 | 0 | 418.98 | 243.8 | 129 | 39 | 0 | 0 | 14700000 | 20 | 7 | 1 | 30.65
0 | 0 | 560 | 0 | 0 | 0 | 418.98 | 243.8 | 129 | 39 | 0 | 0 | 14700000 | 20 | 28 | 1 | 33.47
0 | 0 | 560 | 0 | 0 | 0 | 418.98 | 243.8 | 129 | 39 | 0 | 0 | 14700000 | 20 | 56 | 1 | 42.6
0 | 0 | 560 | 0 | 0 | 0 | 418.98 | 243.8 | 151 | 45 | 0 | 0 | 14700000 | 20 | 3 | 1 | 24.96
0 | 0 | 560 | 0 | 0 | 0 | 418.98 | 243.8 | 151 | 45 | 0 | 0 | 14700000 | 20 | 7 | 1 | 27.24
0 | 0 | 560 | 0 | 0 | 0 | 418.98 | 243.8 | 151 | 45 | 0 | 0 | 14700000 | 20 | 28 | 1 | 32.76
0 | 0 | 560 | 0 | 0 | 0 | 418.98 | 243.8 | 151 | 45 | 0 | 0 | 14700000 | 20 | 56 | 1 | 49.24
0 | 0 | 560 | 0 | 0 | 0 | 418.98 | 243.8 | 82 | 58 | 0 | 0 | 14700000 | 20 | 3 | 1 | 29.13
0 | 0 | 560 | 0 | 0 | 0 | 418.98 | 243.8 | 82 | 58 | 0 | 0 | 14700000 | 20 | 7 | 1 | 31.11
0 | 0 | 560 | 0 | 0 | 0 | 418.98 | 243.8 | 82 | 58 | 0 | 0 | 14700000 | 20 | 28 | 1 | 35.68
0 | 0 | 560 | 0 | 0 | 0 | 418.98 | 243.8 | 82 | 58 | 0 | 0 | 14700000 | 20 | 56 | 1 | 39.87
0 | 0 | 560 | 0 | 0 | 0 | 418.98 | 243.8 | 89 | 69 | 0 | 0 | 14700000 | 20 | 3 | 1 | 30.23
0 | 0 | 560 | 0 | 0 | 0 | 418.98 | 243.8 | 89 | 69 | 0 | 0 | 14700000 | 20 | 7 | 1 | 33.87
0 | 0 | 560 | 0 | 0 | 0 | 418.98 | 243.8 | 89 | 69 | 0 | 0 | 14700000 | 20 | 28 | 1 | 34.42
0 | 0 | 560 | 0 | 0 | 0 | 418.98 | 243.8 | 89 | 69 | 0 | 0 | 14700000 | 20 | 56 | 1 | 35.95
0 | 0 | 560 | 0 | 0 | 0 | 418.98 | 243.8 | 115 | 81 | 0 | 0 | 14700000 | 20 | 3 | 1 | 17.09
0 | 0 | 560 | 0 | 0 | 0 | 418.98 | 243.8 | 115 | 81 | 0 | 0 | 14700000 | 20 | 7 | 1 | 25.4
0 | 0 | 560 | 0 | 0 | 0 | 418.98 | 243.8 | 115 | 81 | 0 | 0 | 14700000 | 20 | 28 | 1 | 29.42
0 | 0 | 560 | 0 | 0 | 0 | 418.98 | 243.8 | 115 | 81 | 0 | 0 | 14700000 | 20 | 56 | 1 | 35.9
0 | 0 | 560 | 0 | 0 | 0 | 418.98 | 243.8 | 54 | 84 | 0 | 0 | 14700000 | 20 | 3 | 1 | 21.26
0 | 0 | 560 | 0 | 0 | 0 | 418.98 | 243.8 | 54 | 84 | 0 | 0 | 14700000 | 20 | 7 | 1 | 24.24
0 | 0 | 560 | 0 | 0 | 0 | 418.98 | 243.8 | 54 | 84 | 0 | 0 | 14700000 | 20 | 28 | 1 | 28.88
0 | 0 | 560 | 0 | 0 | 0 | 418.98 | 243.8 | 54 | 84 | 0 | 0 | 14700000 | 20 | 56 | 1 | 30.12
0 | 0 | 560 | 0 | 0 | 0 | 418.98 | 243.8 | 64 | 104 | 0 | 0 | 14700000 | 20 | 3 | 1 | 24.46
0 | 0 | 560 | 0 | 0 | 0 | 418.98 | 243.8 | 64 | 104 | 0 | 0 | 14700000 | 20 | 7 | 1 | 26.68
0 | 0 | 560 | 0 | 0 | 0 | 418.98 | 243.8 | 64 | 104 | 0 | 0 | 14700000 | 20 | 28 | 1 | 32.02
0 | 0 | 560 | 0 | 0 | 0 | 418.98 | 243.8 | 64 | 104 | 0 | 0 | 14700000 | 20 | 56 | 1 | 35.2
0 | 0 | 560 | 0 | 0 | 0 | 418.98 | 243.8 | 75 | 121 | 0 | 0 | 14700000 | 20 | 3 | 1 | 19.44
0 | 0 | 560 | 0 | 0 | 0 | 418.98 | 243.8 | 75 | 121 | 0 | 0 | 14700000 | 20 | 7 | 1 | 22.8
0 | 0 | 560 | 0 | 0 | 0 | 418.98 | 243.8 | 75 | 121 | 0 | 0 | 14700000 | 20 | 28 | 1 | 24.17
0 | 0 | 560 | 0 | 0 | 0 | 418.98 | 243.8 | 75 | 121 | 0 | 0 | 14700000 | 20 | 56 | 1 | 32.64
0 | 0 | 560 | 0 | 0 | 0 | 418.98 | 243.8 | 108 | 32 | 0 | 0 | 23100000 | 20 | 3 | 1 | 27.06
0 | 0 | 560 | 0 | 0 | 0 | 418.98 | 243.8 | 108 | 32 | 0 | 0 | 23100000 | 20 | 7 | 1 | 29.75
0 | 0 | 560 | 0 | 0 | 0 | 418.98 | 243.8 | 108 | 32 | 0 | 0 | 23100000 | 20 | 28 | 1 | 29.67
0 | 0 | 560 | 0 | 0 | 0 | 418.98 | 243.8 | 108 | 32 | 0 | 0 | 23100000 | 20 | 56 | 1 | 32.04
0 | 0 | 560 | 0 | 0 | 0 | 418.98 | 243.8 | 129 | 39 | 0 | 0 | 23100000 | 20 | 3 | 1 | 31.07
0 | 0 | 560 | 0 | 0 | 0 | 418.98 | 243.8 | 129 | 39 | 0 | 0 | 23100000 | 20 | 7 | 1 | 33.4
0 | 0 | 560 | 0 | 0 | 0 | 418.98 | 243.8 | 129 | 39 | 0 | 0 | 23100000 | 20 | 28 | 1 | 34.61
0 | 0 | 560 | 0 | 0 | 0 | 418.98 | 243.8 | 129 | 39 | 0 | 0 | 23100000 | 20 | 56 | 1 | 38.26
0 | 0 | 560 | 0 | 0 | 0 | 418.98 | 243.8 | 151 | 45 | 0 | 0 | 23100000 | 20 | 3 | 1 | 38.71
0 | 0 | 560 | 0 | 0 | 0 | 418.98 | 243.8 | 151 | 45 | 0 | 0 | 23100000 | 20 | 7 | 1 | 42.42
0 | 0 | 560 | 0 | 0 | 0 | 418.98 | 243.8 | 151 | 45 | 0 | 0 | 23100000 | 20 | 28 | 1 | 44.64
0 | 0 | 560 | 0 | 0 | 0 | 418.98 | 243.8 | 151 | 45 | 0 | 0 | 23100000 | 20 | 56 | 1 | 50.11
0 | 0 | 560 | 0 | 0 | 0 | 418.98 | 243.8 | 82 | 58 | 0 | 0 | 23100000 | 20 | 3 | 1 | 28.1
0 | 0 | 560 | 0 | 0 | 0 | 418.98 | 243.8 | 82 | 58 | 0 | 0 | 23100000 | 20 | 7 | 1 | 31.33
0 | 0 | 560 | 0 | 0 | 0 | 418.98 | 243.8 | 82 | 58 | 0 | 0 | 23100000 | 20 | 28 | 1 | 32.98
0 | 0 | 560 | 0 | 0 | 0 | 418.98 | 243.8 | 82 | 58 | 0 | 0 | 23100000 | 20 | 56 | 1 | 51.07
0 | 0 | 560 | 0 | 0 | 0 | 418.98 | 243.8 | 89 | 69 | 0 | 0 | 23100000 | 20 | 3 | 1 | 28.65
0 | 0 | 560 | 0 | 0 | 0 | 418.98 | 243.8 | 89 | 69 | 0 | 0 | 23100000 | 20 | 7 | 1 | 31.76
0 | 0 | 560 | 0 | 0 | 0 | 418.98 | 243.8 | 89 | 69 | 0 | 0 | 23100000 | 20 | 28 | 1 | 41.96
0 | 0 | 560 | 0 | 0 | 0 | 418.98 | 243.8 | 89 | 69 | 0 | 0 | 23100000 | 20 | 56 | 1 | 48.8
0 | 0 | 560 | 0 | 0 | 0 | 418.98 | 243.8 | 115 | 81 | 0 | 0 | 23100000 | 20 | 3 | 1 | 24.95
0 | 0 | 560 | 0 | 0 | 0 | 418.98 | 243.8 | 115 | 81 | 0 | 0 | 23100000 | 20 | 7 | 1 | 31.64
0 | 0 | 560 | 0 | 0 | 0 | 418.98 | 243.8 | 115 | 81 | 0 | 0 | 23100000 | 20 | 28 | 1 | 37.26
0 | 0 | 560 | 0 | 0 | 0 | 418.98 | 243.8 | 115 | 81 | 0 | 0 | 23100000 | 20 | 56 | 1 | 42.85
0 | 0 | 560 | 0 | 0 | 0 | 418.98 | 243.8 | 54 | 84 | 0 | 0 | 23100000 | 20 | 3 | 1 | 24.45
0 | 0 | 560 | 0 | 0 | 0 | 418.98 | 243.8 | 54 | 84 | 0 | 0 | 23100000 | 20 | 7 | 1 | 32.74
0 | 0 | 560 | 0 | 0 | 0 | 418.98 | 243.8 | 54 | 84 | 0 | 0 | 23100000 | 20 | 28 | 1 | 37.65
0 | 0 | 560 | 0 | 0 | 0 | 418.98 | 243.8 | 54 | 84 | 0 | 0 | 23100000 | 20 | 56 | 1 | 41.24
0 | 0 | 560 | 0 | 0 | 0 | 418.98 | 243.8 | 64 | 104 | 0 | 0 | 23100000 | 20 | 3 | 1 | 27.26
0 | 0 | 560 | 0 | 0 | 0 | 418.98 | 243.8 | 64 | 104 | 0 | 0 | 23100000 | 20 | 7 | 1 | 29.84
0 | 0 | 560 | 0 | 0 | 0 | 418.98 | 243.8 | 64 | 104 | 0 | 0 | 23100000 | 20 | 28 | 1 | 39.05
0 | 0 | 560 | 0 | 0 | 0 | 418.98 | 243.8 | 64 | 104 | 0 | 0 | 23100000 | 20 | 56 | 1 | 44.71
0 | 0 | 560 | 0 | 0 | 0 | 418.98 | 243.8 | 75 | 121 | 0 | 0 | 23100000 | 20 | 3 | 1 | 21.09
0 | 0 | 560 | 0 | 0 | 0 | 418.98 | 243.8 | 75 | 121 | 0 | 0 | 23100000 | 20 | 7 | 1 | 27.65
0 | 0 | 560 | 0 | 0 | 0 | 418.98 | 243.8 | 75 | 121 | 0 | 0 | 23100000 | 20 | 28 | 1 | 30.01
0 | 0 | 560 | 0 | 0 | 0 | 418.98 | 243.8 | 75 | 121 | 0 | 0 | 23100000 | 20 | 56 | 1 | 39.56
0 | 0 | 560 | 0 | 0 | 0 | 418.98 | 243.8 | 108 | 32 | 0 | 0 | 31500000 | 20 | 3 | 1 | 25.25
0 | 0 | 560 | 0 | 0 | 0 | 418.98 | 243.8 | 108 | 32 | 0 | 0 | 31500000 | 20 | 7 | 1 | 27.75
0 | 0 | 560 | 0 | 0 | 0 | 418.98 | 243.8 | 108 | 32 | 0 | 0 | 31500000 | 20 | 28 | 1 | 31.24
0 | 0 | 560 | 0 | 0 | 0 | 418.98 | 243.8 | 108 | 32 | 0 | 0 | 31500000 | 20 | 56 | 1 | 32.48
0 | 0 | 560 | 0 | 0 | 0 | 418.98 | 243.8 | 129 | 39 | 0 | 0 | 31500000 | 20 | 3 | 1 | 29.74
0 | 0 | 560 | 0 | 0 | 0 | 418.98 | 243.8 | 129 | 39 | 0 | 0 | 31500000 | 20 | 7 | 1 | 31.11
0 | 0 | 560 | 0 | 0 | 0 | 418.98 | 243.8 | 129 | 39 | 0 | 0 | 31500000 | 20 | 28 | 1 | 33.78
0 | 0 | 560 | 0 | 0 | 0 | 418.98 | 243.8 | 129 | 39 | 0 | 0 | 31500000 | 20 | 56 | 1 | 34.7
0 | 0 | 560 | 0 | 0 | 0 | 418.98 | 243.8 | 151 | 45 | 0 | 0 | 31500000 | 20 | 3 | 1 | 31.67
0 | 0 | 560 | 0 | 0 | 0 | 418.98 | 243.8 | 151 | 45 | 0 | 0 | 31500000 | 20 | 7 | 1 | 35.81
0 | 0 | 560 | 0 | 0 | 0 | 418.98 | 243.8 | 151 | 45 | 0 | 0 | 31500000 | 20 | 28 | 1 | 35.9
0 | 0 | 560 | 0 | 0 | 0 | 418.98 | 243.8 | 151 | 45 | 0 | 0 | 31500000 | 20 | 56 | 1 | 42
0 | 0 | 560 | 0 | 0 | 0 | 418.98 | 243.8 | 82 | 58 | 0 | 0 | 31500000 | 20 | 3 | 1 | 27.03
0 | 0 | 560 | 0 | 0 | 0 | 418.98 | 243.8 | 82 | 58 | 0 | 0 | 31500000 | 20 | 7 | 1 | 30.21
0 | 0 | 560 | 0 | 0 | 0 | 418.98 | 243.8 | 82 | 58 | 0 | 0 | 31500000 | 20 | 28 | 1 | 34.44
0 | 0 | 560 | 0 | 0 | 0 | 418.98 | 243.8 | 82 | 58 | 0 | 0 | 31500000 | 20 | 56 | 1 | 41.65
0 | 0 | 560 | 0 | 0 | 0 | 418.98 | 243.8 | 89 | 69 | 0 | 0 | 31500000 | 20 | 3 | 1 | 28.21
0 | 0 | 560 | 0 | 0 | 0 | 418.98 | 243.8 | 89 | 69 | 0 | 0 | 31500000 | 20 | 7 | 1 | 29.99
0 | 0 | 560 | 0 | 0 | 0 | 418.98 | 243.8 | 89 | 69 | 0 | 0 | 31500000 | 20 | 28 | 1 | 37.64
0 | 0 | 560 | 0 | 0 | 0 | 418.98 | 243.8 | 89 | 69 | 0 | 0 | 31500000 | 20 | 56 | 1 | 42.26
0 | 0 | 560 | 0 | 0 | 0 | 418.98 | 243.8 | 115 | 81 | 0 | 0 | 31500000 | 20 | 3 | 1 | 25.02
0 | 0 | 560 | 0 | 0 | 0 | 418.98 | 243.8 | 115 | 81 | 0 | 0 | 31500000 | 20 | 7 | 1 | 29.9
0 | 0 | 560 | 0 | 0 | 0 | 418.98 | 243.8 | 115 | 81 | 0 | 0 | 31500000 | 20 | 28 | 1 | 35.78
0 | 0 | 560 | 0 | 0 | 0 | 418.98 | 243.8 | 115 | 81 | 0 | 0 | 31500000 | 20 | 56 | 1 | 40.86
0 | 0 | 560 | 0 | 0 | 0 | 418.98 | 243.8 | 54 | 84 | 0 | 0 | 31500000 | 20 | 3 | 1 | 21.75
0 | 0 | 560 | 0 | 0 | 0 | 418.98 | 243.8 | 54 | 84 | 0 | 0 | 31500000 | 20 | 7 | 1 | 30.26
0 | 0 | 560 | 0 | 0 | 0 | 418.98 | 243.8 | 54 | 84 | 0 | 0 | 31500000 | 20 | 28 | 1 | 32.64
0 | 0 | 560 | 0 | 0 | 0 | 418.98 | 243.8 | 54 | 84 | 0 | 0 | 31500000 | 20 | 56 | 1 | 40.98
0 | 0 | 560 | 0 | 0 | 0 | 418.98 | 243.8 | 64 | 104 | 0 | 0 | 31500000 | 20 | 3 | 1 | 23.44
0 | 0 | 560 | 0 | 0 | 0 | 418.98 | 243.8 | 64 | 104 | 0 | 0 | 31500000 | 20 | 7 | 1 | 28.82
0 | 0 | 560 | 0 | 0 | 0 | 418.98 | 243.8 | 64 | 104 | 0 | 0 | 31500000 | 20 | 28 | 1 | 34.97
0 | 0 | 560 | 0 | 0 | 0 | 418.98 | 243.8 | 64 | 104 | 0 | 0 | 31500000 | 20 | 56 | 1 | 41.05
0 | 0 | 560 | 0 | 0 | 0 | 418.98 | 243.8 | 75 | 121 | 0 | 0 | 31500000 | 20 | 3 | 1 | 18.95
0 | 0 | 560 | 0 | 0 | 0 | 418.98 | 243.8 | 75 | 121 | 0 | 0 | 31500000 | 20 | 7 | 1 | 22.25
0 | 0 | 560 | 0 | 0 | 0 | 418.98 | 243.8 | 75 | 121 | 0 | 0 | 31500000 | 20 | 28 | 1 | 29.46
0 | 0 | 560 | 0 | 0 | 0 | 418.98 | 243.8 | 75 | 121 | 0 | 0 | 31500000 | 20 | 56 | 1 | 31.84
225 | 75 | 0 | 0 | 0 | 0 | 458.85 | 305.9 | 29.46 | 11.786 | 125.19 | 0 | 126000000 | 20 | 7 | 1 | 25.693423
225 | 75 | 0 | 0 | 0 | 0 | 458.85 | 305.9 | 29.46 | 11.786 | 125.19 | 0 | 126000000 | 20 | 28 | 1 | 29.616083
150 | 150 | 0 | 0 | 0 | 0 | 450.57 | 300.38 | 58.93 | 23.57 | 100.38 | 0 | 126000000 | 20 | 7 | 1 | 31.0870805
150 | 150 | 0 | 0 | 0 | 0 | 450.57 | 300.38 | 58.93 | 23.57 | 100.38 | 0 | 126000000 | 20 | 28 | 1 | 35.2058735
75 | 225 | 0 | 0 | 0 | 0 | 442.29 | 294.86 | 88.39 | 35.36 | 75.57 | 0 | 126000000 | 20 | 7 | 1 | 30.3025485
75 | 225 | 0 | 0 | 0 | 0 | 442.29 | 294.86 | 88.39 | 35.36 | 75.57 | 0 | 126000000 | 20 | 28 | 1 | 33.8329425
0 | 300 | 0 | 0 | 0 | 0 | 434.02 | 289.34 | 117.86 | 47.14 | 50.76 | 0 | 126000000 | 20 | 7 | 1 | 28.439285
0 | 300 | 0 | 0 | 0 | 0 | 434.02 | 289.34 | 117.86 | 47.14 | 50.76 | 0 | 126000000 | 20 | 28 | 1 | 31.38128
225 | 75 | 0 | 0 | 0 | 0 | 459.07 | 306.05 | 24.1 | 9.64 | 129.7 | 0 | 126000000 | 20 | 7 | 1 | 22.0649625
225 | 75 | 0 | 0 | 0 | 0 | 459.07 | 306.05 | 24.1 | 9.64 | 129.7 | 0 | 126000000 | 20 | 28 | 1 | 25.49729
150 | 150 | 0 | 0 | 0 | 0 | 451.02 | 300.68 | 48.21 | 19.29 | 109.4 | 0 | 126000000 | 20 | 7 | 1 | 26.085689
150 | 150 | 0 | 0 | 0 | 0 | 451.02 | 300.68 | 48.21 | 19.29 | 109.4 | 0 | 126000000 | 20 | 28 | 1 | 29.616083
75 | 225 | 0 | 0 | 0 | 0 | 442.96 | 295.3 | 72.32 | 28.93 | 89.11 | 0 | 126000000 | 20 | 7 | 1 | 25.3992235
75 | 225 | 0 | 0 | 0 | 0 | 442.96 | 295.3 | 72.32 | 28.93 | 89.11 | 0 | 126000000 | 20 | 28 | 1 | 28.5373515
0 | 300 | 0 | 0 | 0 | 0 | 434.9 | 289.93 | 96.43 | 38.57 | 68.81 | 0 | 126000000 | 20 | 7 | 1 | 23.928226
0 | 300 | 0 | 0 | 0 | 0 | 434.9 | 289.93 | 96.43 | 38.57 | 68.81 | 0 | 126000000 | 20 | 28 | 1 | 26.3798885
262.5 | 87.5 | 0 | 0 | 0 | 0 | 432.18 | 288.12 | 34.38 | 13.75 | 146.06 | 0 | 126000000 | 20 | 7 | 1 | 30.400615
262.5 | 87.5 | 0 | 0 | 0 | 0 | 432.18 | 288.12 | 34.38 | 13.75 | 146.06 | 0 | 126000000 | 20 | 28 | 1 | 35.0097405
175 | 175 | 0 | 0 | 0 | 0 | 422.52 | 281.68 | 68.75 | 27.5 | 117.11 | 0 | 126000000 | 20 | 7 | 1 | 32.8522775
175 | 175 | 0 | 0 | 0 | 0 | 422.52 | 281.68 | 68.75 | 27.5 | 117.11 | 0 | 126000000 | 20 | 28 | 1 | 37.1672035
87.5 | 262.5 | 0 | 0 | 0 | 0 | 412.85 | 275.24 | 103.13 | 41.25 | 88.17 | 0 | 126000000 | 20 | 7 | 1 | 32.8522775
87.5 | 262.5 | 0 | 0 | 0 | 0 | 412.85 | 275.24 | 103.13 | 41.25 | 88.17 | 0 | 126000000 | 20 | 28 | 1 | 36.284605
0 | 350 | 0 | 0 | 0 | 0 | 403.19 | 268.8 | 137.5 | 55 | 59.23 | 0 | 126000000 | 20 | 7 | 1 | 32.361945
0 | 350 | 0 | 0 | 0 | 0 | 403.19 | 268.8 | 137.5 | 55 | 59.23 | 0 | 126000000 | 20 | 28 | 1 | 35.500073
262.5 | 87.5 | 0 | 0 | 0 | 0 | 432.44 | 288.29 | 28.13 | 11.25 | 151.32 | 0 | 126000000 | 20 | 7 | 1 | 25.693423
262.5 | 87.5 | 0 | 0 | 0 | 0 | 432.44 | 288.29 | 28.13 | 11.25 | 151.32 | 0 | 126000000 | 20 | 28 | 1 | 29.616083
175 | 175 | 0 | 0 | 0 | 0 | 423.04 | 282.02 | 56.25 | 22.5 | 127.64 | 0 | 126000000 | 20 | 7 | 1 | 28.5373515
175 | 175 | 0 | 0 | 0 | 0 | 423.04 | 282.02 | 56.25 | 22.5 | 127.64 | 0 | 126000000 | 20 | 28 | 1 | 32.2638785
87.5 | 262.5 | 0 | 0 | 0 | 0 | 413.63 | 275.76 | 84.38 | 33.75 | 103.96 | 0 | 126000000 | 20 | 7 | 1 | 27.5566865
87.5 | 262.5 | 0 | 0 | 0 | 0 | 413.63 | 275.76 | 84.38 | 33.75 | 103.96 | 0 | 126000000 | 20 | 28 | 1 | 30.400615
0 | 350 | 0 | 0 | 0 | 0 | 404.23 | 269.49 | 112.5 | 45 | 80.28 | 0 | 126000000 | 20 | 7 | 1 | 27.1644205
0 | 350 | 0 | 0 | 0 | 0 | 404.23 | 269.49 | 112.5 | 45 | 80.28 | 0 | 126000000 | 20 | 28 | 1 | 29.812216
0 | 330 | 0 | 0 | 0 | 0 | 498.15 | 272.28 | 88 | 44 | 0 | 0 | 58800000 | 20 | 28 | 1 | 18.2
0 | 330 | 0 | 0 | 0 | 0 | 498.15 | 272.28 | 88 | 44 | 0 | 0 | 58800000 | 20 | 28 | 1 | 18.98
0 | 330 | 0 | 0 | 0 | 0 | 498.15 | 272.28 | 88 | 44 | 0 | 0 | 58800000 | 20 | 28 | 1 | 16.5
0 | 330 | 0 | 0 | 0 | 0 | 498.15 | 272.28 | 88 | 44 | 0 | 0 | 58800000 | 20 | 28 | 1 | 20.6
0 | 330 | 0 | 0 | 0 | 0 | 498.15 | 272.28 | 88 | 44 | 0 | 0 | 58800000 | 20 | 28 | 1 | 20.8
0 | 330 | 0 | 0 | 0 | 0 | 498.15 | 272.28 | 88 | 44 | 0 | 0 | 58800000 | 20 | 28 | 1 | 17.2
0 | 330 | 0 | 0 | 0 | 0 | 498.15 | 272.28 | 88 | 44 | 0 | 0 | 58800000 | 20 | 28 | 1 | 24.9
0 | 330 | 0 | 0 | 0 | 0 | 498.15 | 272.28 | 88 | 44 | 0 | 0 | 58800000 | 20 | 28 | 1 | 24.4
0 | 330 | 0 | 0 | 0 | 0 | 498.15 | 272.28 | 88 | 44 | 0 | 0 | 58800000 | 20 | 28 | 1 | 20.1
0 | 343 | 172 | 0 | 0 | 0 | 396.65 | 278.38 | 128.7142857 | 51.48571429 | 0 | 7.7 | 0 | 50 | 7 | 2 | 30.26
0 | 300 | 150 | 0 | 0 | 0 | 407 | 285.65 | 128.5714286 | 51.42857143 | 0 | 6.7 | 0 | 50 | 7 | 2 | 35.38
0 | 300 | 150 | 0 | 0 | 0 | 407 | 285.65 | 128.5714286 | 51.42857143 | 0 | 6.7 | 0 | 50 | 7 | 2 | 29
0 | 300 | 150 | 0 | 0 | 0 | 407 | 285.65 | 128.5714286 | 51.42857143 | 0 | 6.7 | 0 | 50 | 7 | 2 | 31
0 | 300 | 150 | 0 | 0 | 0 | 407 | 285.65 | 128.5714286 | 51.42857143 | 0 | 6.7 | 0 | 50 | 7 | 2 | 23.814
0 | 0 | 394 | 0 | 0 | 0 | 418.47 | 248.85 | 113 | 45 | 59 | 5.91 | 39200000.02 | 20 | 3 | 1 | 60.9
0 | 0 | 394 | 0 | 0 | 0 | 418.47 | 248.85 | 113 | 45 | 59 | 5.91 | 39200000.02 | 20 | 7 | 1 | 66.5
0 | 0 | 394 | 0 | 0 | 0 | 418.47 | 248.85 | 113 | 45 | 59 | 5.91 | 39200000.02 | 20 | 28 | 1 | 69.28
0 | 0 | 355 | 0 | 0 | 39 | 418.47 | 248.85 | 113 | 45 | 59 | 5.91 | 39200000.02 | 20 | 3 | 1 | 62.3
0 | 0 | 355 | 0 | 0 | 39 | 418.47 | 248.85 | 113 | 45 | 59 | 5.91 | 39200000.02 | 20 | 7 | 1 | 67.6
0 | 0 | 355 | 0 | 0 | 39 | 418.47 | 248.85 | 113 | 45 | 59 | 5.91 | 39200000.02 | 20 | 28 | 1 | 70.72
0 | 0 | 315 | 0 | 0 | 79 | 418.47 | 248.85 | 113 | 45 | 59 | 5.91 | 39200000.02 | 20 | 3 | 1 | 44.72
0 | 0 | 315 | 0 | 0 | 79 | 418.47 | 248.85 | 113 | 45 | 59 | 5.91 | 39200000.02 | 20 | 7 | 1 | 46.32
0 | 0 | 315 | 0 | 0 | 79 | 418.47 | 248.85 | 113 | 45 | 59 | 5.91 | 39200000.02 | 20 | 28 | 1 | 51.46
0 | 0 | 276 | 0 | 0 | 118 | 418.47 | 248.85 | 113 | 45 | 59 | 5.91 | 39200000.02 | 20 | 3 | 1 | 19.24
0 | 0 | 276 | 0 | 0 | 118 | 418.47 | 248.85 | 113 | 45 | 59 | 5.91 | 39200000.02 | 20 | 7 | 1 | 20.48
0 | 0 | 276 | 0 | 0 | 118 | 418.47 | 248.85 | 113 | 45 | 59 | 5.91 | 39200000.02 | 20 | 28 | 1 | 24.52
0 | 0 | 394 | 0 | 0 | 0 | 418.47 | 248.85 | 113 | 45 | 59 | 5.91 | 72800000.04 | 20 | 3 | 1 | 63.04
0 | 0 | 394 | 0 | 0 | 0 | 418.47 | 248.85 | 113 | 45 | 59 | 5.91 | 72800000.04 | 20 | 7 | 1 | 66.19
0 | 0 | 394 | 0 | 0 | 0 | 418.47 | 248.85 | 113 | 45 | 59 | 5.91 | 72800000.04 | 20 | 28 | 1 | 71.63
0 | 0 | 355 | 0 | 0 | 39 | 418.47 | 248.85 | 113 | 45 | 59 | 5.91 | 72800000.04 | 20 | 3 | 1 | 64.53
0 | 0 | 355 | 0 | 0 | 39 | 418.47 | 248.85 | 113 | 45 | 59 | 5.91 | 72800000.04 | 20 | 7 | 1 | 67.45
0 | 0 | 355 | 0 | 0 | 39 | 418.47 | 248.85 | 113 | 45 | 59 | 5.91 | 72800000.04 | 20 | 28 | 1 | 72.34
0 | 0 | 315 | 0 | 0 | 79 | 418.47 | 248.85 | 113 | 45 | 59 | 5.91 | 72800000.04 | 20 | 3 | 1 | 42.7
0 | 0 | 315 | 0 | 0 | 79 | 418.47 | 248.85 | 113 | 45 | 59 | 5.91 | 72800000.04 | 20 | 7 | 1 | 47.2
0 | 0 | 315 | 0 | 0 | 79 | 418.47 | 248.85 | 113 | 45 | 59 | 5.91 | 72800000.04 | 20 | 28 | 1 | 52.66
0 | 0 | 276 | 0 | 0 | 118 | 418.47 | 248.85 | 113 | 45 | 59 | 5.91 | 72800000.04 | 20 | 3 | 1 | 10.4
0 | 0 | 276 | 0 | 0 | 118 | 418.47 | 248.85 | 113 | 45 | 59 | 5.91 | 72800000.04 | 20 | 7 | 1 | 12.9
0 | 0 | 276 | 0 | 0 | 118 | 418.47 | 248.85 | 113 | 45 | 59 | 5.91 | 72800000.04 | 20 | 28 | 1 | 16.1
0 | 0 | 394 | 0 | 0 | 0 | 418.47 | 248.85 | 113 | 45 | 59 | 5.91 | 0 | 20 | 3 | 1 | 44.67
0 | 0 | 394 | 0 | 0 | 0 | 418.47 | 248.85 | 113 | 45 | 59 | 5.91 | 0 | 20 | 7 | 1 | 47.16
0 | 0 | 394 | 0 | 0 | 0 | 418.47 | 248.85 | 113 | 45 | 59 | 5.91 | 0 | 20 | 28 | 1 | 52.79
0 | 0 | 355 | 0 | 0 | 39 | 418.47 | 248.85 | 113 | 45 | 59 | 5.91 | 0 | 20 | 3 | 1 | 42.38
0 | 0 | 355 | 0 | 0 | 39 | 418.47 | 248.85 | 113 | 45 | 59 | 5.91 | 0 | 20 | 7 | 1 | 44.25
0 | 0 | 355 | 0 | 0 | 39 | 418.47 | 248.85 | 113 | 45 | 59 | 5.91 | 0 | 20 | 28 | 1 | 48.44
0 | 0 | 315 | 0 | 0 | 79 | 418.47 | 248.85 | 113 | 45 | 59 | 5.91 | 0 | 20 | 3 | 1 | 12.89
0 | 0 | 315 | 0 | 0 | 79 | 418.47 | 248.85 | 113 | 45 | 59 | 5.91 | 0 | 20 | 7 | 1 | 14.73
0 | 0 | 315 | 0 | 0 | 79 | 418.47 | 248.85 | 113 | 45 | 59 | 5.91 | 0 | 20 | 28 | 1 | 18.67
0 | 0 | 276 | 0 | 0 | 118 | 418.47 | 248.85 | 113 | 45 | 59 | 5.91 | 0 | 20 | 3 | 1 | 9.41
0 | 0 | 276 | 0 | 0 | 118 | 418.47 | 248.85 | 113 | 45 | 59 | 5.91 | 0 | 20 | 7 | 1 | 11.33
0 | 0 | 276 | 0 | 0 | 118 | 418.47 | 248.85 | 113 | 45 | 59 | 5.91 | 0 | 20 | 28 | 1 | 15.11
0 | 308 | 206 | 0 | 0 | 0 | 337.55 | 228.62 | 121 | 99 | 75 | 0 | 0 | 50 | 1 | 1 | 12.2
0 | 308 | 206 | 0 | 0 | 0 | 337.55 | 228.62 | 121 | 99 | 75 | 0 | 0 | 50 | 7 | 1 | 41.8
0 | 308 | 206 | 0 | 0 | 0 | 337.55 | 228.62 | 121 | 99 | 75 | 0 | 0 | 50 | 28 | 1 | 61.8
0 | 270 | 180 | 0 | 0 | 0 | 371.84 | 249.07 | 106 | 87 | 65 | 0 | 0 | 50 | 1 | 1 | 14.6
0 | 270 | 180 | 0 | 0 | 0 | 371.84 | 249.07 | 106 | 87 | 65 | 0 | 0 | 50 | 7 | 1 | 49
0 | 270 | 180 | 0 | 0 | 0 | 371.84 | 249.07 | 106 | 87 | 65 | 0 | 0 | 50 | 28 | 1 | 70.4
0 | 240 | 160 | 0 | 0 | 0 | 400.72 | 267.66 | 94 | 77 | 55 | 0 | 0 | 50 | 1 | 1 | 8.2
0 | 240 | 160 | 0 | 0 | 0 | 400.72 | 267.66 | 94 | 77 | 55 | 0 | 0 | 50 | 7 | 1 | 44.9
0 | 240 | 160 | 0 | 0 | 0 | 400.72 | 267.66 | 94 | 77 | 55 | 0 | 0 | 50 | 28 | 1 | 69.1
0 | 210 | 140 | 0 | 0 | 0 | 422.38 | 282.53 | 82 | 68 | 50 | 0 | 0 | 50 | 1 | 1 | 2.8
0 | 210 | 140 | 0 | 0 | 0 | 422.38 | 282.53 | 82 | 68 | 50 | 0 | 0 | 50 | 7 | 1 | 35.1
0 | 210 | 140 | 0 | 0 | 0 | 416.97 | 278.81 | 82 | 68 | 60 | 0 | 0 | 50 | 1 | 1 | 4
0 | 210 | 140 | 0 | 0 | 0 | 416.97 | 278.81 | 82 | 68 | 60 | 0 | 0 | 50 | 7 | 1 | 38.5
0 | 210 | 140 | 0 | 0 | 0 | 416.97 | 278.81 | 82 | 68 | 60 | 0 | 0 | 50 | 28 | 1 | 60.4
0 | 240 | 160 | 0 | 0 | 0 | 386.28 | 263.94 | 94 | 77 | 70 | 0 | 0 | 50 | 1 | 1 | 14.7
0 | 240 | 160 | 0 | 0 | 0 | 386.28 | 263.94 | 94 | 77 | 70 | 0 | 0 | 50 | 7 | 1 | 42.3
0 | 240 | 160 | 0 | 0 | 0 | 386.28 | 263.94 | 94 | 77 | 70 | 0 | 0 | 50 | 28 | 1 | 66.7
0 | 270 | 180 | 0 | 0 | 0 | 379.06 | 256.51 | 106 | 87 | 50 | 0 | 0 | 50 | 1 | 1 | 15.3
0 | 270 | 180 | 0 | 0 | 0 | 379.06 | 256.51 | 106 | 87 | 50 | 0 | 0 | 50 | 7 | 1 | 47
0 | 270 | 180 | 0 | 0 | 0 | 379.06 | 256.51 | 106 | 87 | 50 | 0 | 0 | 50 | 28 | 1 | 72.3
0 | 210 | 140 | 0 | 0 | 0 | 404.33 | 271.38 | 83 | 67 | 80 | 0 | 0 | 50 | 1 | 1 | 3.4
0 | 210 | 140 | 0 | 0 | 0 | 404.33 | 271.38 | 83 | 67 | 80 | 0 | 0 | 50 | 7 | 1 | 33.2
0 | 210 | 140 | 0 | 0 | 0 | 404.33 | 271.38 | 83 | 67 | 80 | 0 | 0 | 50 | 28 | 1 | 56.1
0 | 239 | 159 | 0 | 0 | 0 | 401.08 | 268.03 | 94 | 77 | 52 | 0 | 0 | 50 | 1 | 1 | 12.6
0 | 239 | 159 | 0 | 0 | 0 | 401.08 | 268.03 | 94 | 77 | 52 | 0 | 0 | 50 | 7 | 1 | 40.1
0 | 239 | 159 | 0 | 0 | 0 | 401.08 | 268.03 | 94 | 77 | 52 | 0 | 0 | 50 | 28 | 1 | 60.6
0 | 230 | 153 | 0 | 0 | 0 | 401.08 | 268.03 | 90 | 74 | 63 | 0 | 0 | 50 | 1 | 1 | 7.9
0 | 230 | 153 | 0 | 0 | 0 | 401.08 | 268.03 | 90 | 74 | 63 | 0 | 0 | 50 | 7 | 1 | 36.9
0 | 230 | 153 | 0 | 0 | 0 | 401.08 | 268.03 | 90 | 74 | 63 | 0 | 0 | 50 | 28 | 1 | 58.6
0 | 227 | 151 | 0 | 0 | 0 | 401.08 | 268.03 | 89 | 73 | 66 | 0 | 0 | 50 | 1 | 1 | 8.7
0 | 227 | 151 | 0 | 0 | 0 | 401.08 | 268.03 | 89 | 73 | 66 | 0 | 0 | 50 | 7 | 1 | 38.4
0 | 227 | 151 | 0 | 0 | 0 | 401.08 | 268.03 | 89 | 73 | 66 | 0 | 0 | 50 | 28 | 1 | 60.9
0 | 218 | 145 | 0 | 0 | 0 | 401.08 | 268.03 | 86 | 70 | 76 | 0 | 0 | 50 | 1 | 1 | 11.6
0 | 218 | 145 | 0 | 0 | 0 | 401.08 | 268.03 | 86 | 70 | 76 | 0 | 0 | 50 | 7 | 1 | 33.3
0 | 218 | 145 | 0 | 0 | 0 | 401.08 | 268.03 | 86 | 70 | 76 | 0 | 0 | 50 | 28 | 1 | 51.2
0 | 219 | 146 | 0 | 0 | 0 | 413.36 | 275.84 | 86 | 70 | 56 | 0 | 0 | 50 | 1 | 1 | 10.7
0 | 219 | 146 | 0 | 0 | 0 | 413.36 | 275.84 | 86 | 70 | 56 | 0 | 0 | 50 | 7 | 1 | 41.1
0 | 219 | 146 | 0 | 0 | 0 | 413.36 | 275.84 | 86 | 70 | 56 | 0 | 0 | 50 | 28 | 1 | 58.4
0 | 216 | 144 | 0 | 0 | 0 | 413.36 | 275.84 | 85 | 69 | 59 | 0 | 0 | 50 | 1 | 1 | 9.5
0 | 216 | 144 | 0 | 0 | 0 | 413.36 | 275.84 | 85 | 69 | 59 | 0 | 0 | 50 | 7 | 1 | 41.6
0 | 216 | 144 | 0 | 0 | 0 | 413.36 | 275.84 | 85 | 69 | 59 | 0 | 0 | 50 | 28 | 1 | 56.1
0 | 213 | 142 | 0 | 0 | 0 | 413.36 | 275.84 | 84 | 69 | 62 | 0 | 0 | 50 | 1 | 1 | 9.8
0 | 213 | 142 | 0 | 0 | 0 | 413.36 | 275.84 | 84 | 69 | 62 | 0 | 0 | 50 | 7 | 1 | 37.4
0 | 213 | 142 | 0 | 0 | 0 | 413.36 | 275.84 | 84 | 69 | 62 | 0 | 0 | 50 | 28 | 1 | 56.3
0 | 209 | 139 | 0 | 0 | 0 | 418.77 | 279.93 | 82 | 67 | 57 | 0 | 0 | 50 | 1 | 1 | 12.8
0 | 209 | 139 | 0 | 0 | 0 | 418.77 | 279.93 | 82 | 67 | 57 | 0 | 0 | 50 | 7 | 1 | 39.8
0 | 209 | 139 | 0 | 0 | 0 | 418.77 | 279.93 | 82 | 67 | 57 | 0 | 0 | 50 | 28 | 1 | 56.8
0 | 203 | 136 | 0 | 0 | 0 | 418.77 | 279.93 | 80 | 65 | 63 | 0 | 0 | 50 | 1 | 1 | 9.3
0 | 203 | 136 | 0 | 0 | 0 | 418.77 | 279.93 | 80 | 65 | 63 | 0 | 0 | 50 | 7 | 1 | 37
0 | 203 | 136 | 0 | 0 | 0 | 418.77 | 279.93 | 80 | 65 | 63 | 0 | 0 | 50 | 28 | 1 | 55.6
0 | 198 | 132 | 0 | 0 | 0 | 418.77 | 279.93 | 78 | 64 | 69 | 0 | 0 | 50 | 1 | 1 | 1.3
0 | 198 | 132 | 0 | 0 | 0 | 418.77 | 279.93 | 78 | 64 | 69 | 0 | 0 | 50 | 7 | 1 | 22.3
0 | 198 | 132 | 0 | 0 | 0 | 418.77 | 279.93 | 78 | 64 | 69 | 0 | 0 | 50 | 28 | 1 | 36.2
0 | 416 | 0 | 0 | 0 | 0 | 356.54 | 279.6 | 292 | 65 | 8 | 0 | 92400000 | 95 | 28 | 2 | 82.5
0 | 416 | 0 | 0 | 0 | 0 | 356.54 | 279.6 | 292 | 65 | 8 | 0 | 92400000 | 95 | 90 | 2 | 86.5
0 | 416 | 0 | 0 | 0 | 0 | 356.54 | 279.6 | 292 | 65 | 8 | 0 | 92400000 | 95 | 365 | 2 | 87.4
0 | 416 | 0 | 0 | 0 | 0 | 356.54 | 279.6 | 292 | 65 | 8 | 0 | 92400000 | 95 | 28 | 2 | 36.9
0 | 416 | 0 | 0 | 0 | 0 | 356.54 | 279.6 | 292 | 65 | 8 | 0 | 92400000 | 95 | 90 | 2 | 45.6
0 | 416 | 0 | 0 | 0 | 0 | 356.54 | 279.6 | 292 | 65 | 8 | 0 | 92400000 | 95 | 365 | 2 | 47
0 | 420 | 0 | 0 | 0 | 0 | 360 | 283.2 | 241 | 92 | 15 | 0 | 92400000 | 95 | 28 | 2 | 29.6
0 | 420 | 0 | 0 | 0 | 0 | 360 | 283.2 | 241 | 92 | 15 | 0 | 92400000 | 95 | 90 | 2 | 36.5
0 | 420 | 0 | 0 | 0 | 0 | 360 | 283.2 | 241 | 92 | 15 | 0 | 92400000 | 95 | 365 | 2 | 42.8
0 | 412 | 0 | 0 | 0 | 0 | 353.08 | 277.2 | 342 | 32 | 0 | 0 | 92400000 | 95 | 28 | 2 | 24.9
0 | 412 | 0 | 0 | 0 | 0 | 353.08 | 277.2 | 342 | 32 | 0 | 0 | 92400000 | 95 | 90 | 2 | 27.7
0 | 412 | 0 | 0 | 0 | 0 | 353.08 | 277.2 | 342 | 32 | 0 | 0 | 92400000 | 95 | 365 | 2 | 28.7
0 | 0 | 400 | 0 | 0 | 0 | 464.62 | 250 | 84 | 56 | 48 | 20 | 0 | 50 | 7 | 2 | 40.89
0 | 0 | 400 | 0 | 0 | 0 | 464.62 | 250 | 84 | 56 | 48 | 20 | 0 | 50 | 28 | 2 | 46.75
0 | 0 | 400 | 0 | 0 | 0 | 454.62 | 244.62 | 120 | 60 | 48 | 20 | 0 | 50 | 7 | 2 | 38.47
0 | 0 | 400 | 0 | 0 | 0 | 454.62 | 244.62 | 120 | 60 | 48 | 20 | 0 | 50 | 28 | 2 | 38.98
0 | 0 | 400 | 0 | 0 | 0 | 444.62 | 239.23 | 157 | 63 | 48 | 20 | 0 | 50 | 7 | 2 | 36.94
0 | 0 | 400 | 0 | 0 | 0 | 444.62 | 239.23 | 157 | 63 | 48 | 20 | 0 | 50 | 28 | 2 | 42.55
0 | 0 | 450 | 0 | 0 | 0 | 446.54 | 240.38 | 105 | 53 | 54 | 22.5 | 0 | 50 | 7 | 2 | 56.05
0 | 0 | 450 | 0 | 0 | 0 | 446.54 | 240.38 | 105 | 53 | 54 | 22.5 | 0 | 50 | 28 | 2 | 61.15
0 | 0 | 450 | 0 | 0 | 0 | 435.38 | 234.23 | 145 | 58 | 54 | 22.5 | 0 | 50 | 7 | 2 | 41.4
0 | 0 | 450 | 0 | 0 | 0 | 435.38 | 234.23 | 145 | 58 | 54 | 22.5 | 0 | 50 | 28 | 2 | 54.24
0 | 0 | 450 | 0 | 0 | 0 | 423.85 | 228.46 | 149 | 99 | 54 | 22.5 | 0 | 50 | 7 | 2 | 35.03
0 | 0 | 450 | 0 | 0 | 0 | 423.85 | 228.46 | 149 | 99 | 54 | 22.5 | 0 | 50 | 28 | 2 | 37.32
0 | 0 | 500 | 0 | 0 | 0 | 428.85 | 230.77 | 125 | 50 | 60 | 25 | 0 | 50 | 7 | 2 | 52.23
0 | 0 | 500 | 0 | 0 | 0 | 428.85 | 230.77 | 125 | 50 | 60 | 25 | 0 | 50 | 28 | 2 | 59.5
0 | 0 | 500 | 0 | 0 | 0 | 416.15 | 224.23 | 135 | 90 | 60 | 25 | 0 | 50 | 7 | 2 | 40.13
0 | 0 | 500 | 0 | 0 | 0 | 416.15 | 224.23 | 135 | 90 | 60 | 25 | 0 | 50 | 28 | 2 | 42.93
0 | 0 | 500 | 0 | 0 | 0 | 403.85 | 217.31 | 183 | 92 | 60 | 25 | 0 | 50 | 7 | 2 | 32.61
0 | 0 | 500 | 0 | 0 | 0 | 403.85 | 217.31 | 183 | 92 | 60 | 25 | 0 | 50 | 28 | 2 | 34.4
0 | 0 | 450 | 0 | 0 | 0 | 446.54 | 240.38 | 105 | 53 | 54 | 22.5 | 0 | 50 | 7 | 2 | 60.38
0 | 45 | 405 | 0 | 0 | 0 | 446.54 | 240.38 | 105 | 53 | 54 | 22.5 | 0 | 50 | 7 | 2 | 58.55
0 | 90 | 360 | 0 | 0 | 0 | 446.54 | 240.38 | 105 | 53 | 54 | 22.5 | 0 | 50 | 7 | 2 | 56.34
0 | 135 | 315 | 0 | 0 | 0 | 446.54 | 240.38 | 105 | 53 | 54 | 22.5 | 0 | 50 | 7 | 2 | 49.2
0 | 180 | 270 | 0 | 0 | 0 | 446.54 | 240.38 | 105 | 53 | 54 | 22.5 | 0 | 50 | 7 | 2 | 42.68
0 | 225 | 225 | 0 | 0 | 0 | 446.54 | 240.38 | 105 | 53 | 54 | 22.5 | 0 | 50 | 7 | 2 | 40.82
0 | 270 | 180 | 0 | 0 | 0 | 446.54 | 240.38 | 105 | 53 | 54 | 22.5 | 0 | 50 | 7 | 2 | 35.41
0 | 0 | 405 | 0 | 45 | 0 | 446.54 | 240.38 | 105 | 53 | 54 | 22.5 | 0 | 50 | 7 | 2 | 40.03
0 | 0 | 360 | 0 | 90 | 0 | 446.54 | 240.38 | 105 | 53 | 54 | 22.5 | 0 | 50 | 7 | 2 | 34.21
0 | 0 | 315 | 0 | 135 | 0 | 446.54 | 240.38 | 105 | 53 | 54 | 22.5 | 0 | 50 | 7 | 2 | 28.14
0 | 0 | 270 | 0 | 180 | 0 | 446.54 | 240.38 | 105 | 53 | 54 | 22.5 | 0 | 50 | 7 | 2 | 26.75
0 | 0 | 225 | 0 | 225 | 0 | 446.54 | 240.38 | 105 | 53 | 54 | 22.5 | 0 | 50 | 7 | 2 | 25.78
0 | 0 | 180 | 0 | 270 | 0 | 446.54 | 240.38 | 105 | 53 | 54 | 22.5 | 0 | 50 | 7 | 2 | 25.36
0 | 0 | 405 | 45 | 0 | 0 | 446.54 | 240.38 | 105 | 53 | 54 | 22.5 | 0 | 50 | 7 | 2 | 42.16
0 | 0 | 360 | 90 | 0 | 0 | 446.54 | 240.38 | 105 | 53 | 54 | 22.5 | 0 | 50 | 7 | 2 | 36.1
0 | 0 | 315 | 135 | 0 | 0 | 446.54 | 240.38 | 105 | 53 | 54 | 22.5 | 0 | 50 | 7 | 2 | 32.12
0 | 0 | 270 | 180 | 0 | 0 | 446.54 | 240.38 | 105 | 53 | 54 | 22.5 | 0 | 50 | 7 | 2 | 30.41
0 | 0 | 225 | 225 | 0 | 0 | 446.54 | 240.38 | 105 | 53 | 54 | 22.5 | 0 | 50 | 7 | 2 | 29.55
0 | 0 | 180 | 270 | 0 | 0 | 446.54 | 240.38 | 105 | 53 | 54 | 22.5 | 0 | 50 | 7 | 2 | 28.98
0 | 372.52 | 0 | 0 | 0 | 0 | 473.05 | 237.95 | 128.2 | 51.28 | 0 | 0 | 58800000 | 20 | 28 | 2 | 39.46
0 | 375.84 | 0 | 0 | 0 | 0 | 473.05 | 237.95 | 125.83 | 50.33 | 0 | 0 | 58800000 | 20 | 28 | 2 | 49.86
0 | 390.35 | 0 | 0 | 0 | 0 | 473.05 | 237.95 | 115.46 | 46.18 | 0 | 0 | 58800000 | 20 | 28 | 2 | 59.81
0 | 0 | 0 | 0 | 0 | 350 | 471.76 | 260.16 | 140 | 70 | 0 | 0 | 29400000 | 20 | 1 | 1 | 14.5711
0 | 0 | 0 | 0 | 0 | 350 | 471.76 | 260.16 | 150 | 60 | 0 | 0 | 29400000 | 20 | 1 | 1 | 13.401
0 | 0 | 0 | 0 | 0 | 350 | 465.65 | 256.64 | 165 | 60 | 0 | 0 | 29400000 | 20 | 1 | 1 | 12.2348
0 | 0 | 0 | 0 | 0 | 350 | 471.76 | 256.64 | 154 | 56 | 0 | 0 | 29400000 | 20 | 1 | 1 | 14.5826
0 | 0 | 0 | 0 | 0 | 400 | 460.31 | 253.91 | 140 | 70 | 0 | 0 | 29400000 | 20 | 1 | 1 | 8.98417
0 | 0 | 0 | 0 | 0 | 400 | 460.31 | 253.91 | 150 | 60 | 0 | 0 | 29400000 | 20 | 1 | 1 | 12.2232
0 | 0 | 0 | 0 | 0 | 400 | 454.2 | 250 | 165 | 60 | 0 | 0 | 29400000 | 20 | 1 | 1 | 7.08769
0 | 0 | 0 | 0 | 0 | 400 | 460.31 | 253.91 | 154 | 56 | 0 | 0 | 29400000 | 20 | 1 | 1 | 9.28712
0 | 0 | 0 | 0 | 0 | 450 | 448.85 | 247.27 | 140 | 70 | 0 | 0 | 29400000 | 20 | 1 | 1 | 22.8063
0 | 0 | 0 | 0 | 0 | 450 | 448.85 | 247.27 | 150 | 60 | 0 | 0 | 29400000 | 20 | 1 | 1 | 14.282
0 | 0 | 0 | 0 | 0 | 450 | 442.75 | 243.75 | 165 | 60 | 0 | 0 | 29400000 | 20 | 1 | 1 | 18.7053
0 | 0 | 0 | 0 | 0 | 450 | 448.85 | 247.27 | 154 | 56 | 0 | 0 | 29400000 | 20 | 1 | 1 | 12.5238
0 | 0 | 0 | 0 | 0 | 350 | 471.76 | 260.16 | 140 | 70 | 0 | 0 | 58800000 | 20 | 1 | 1 | 20.7693
0 | 0 | 0 | 0 | 0 | 350 | 471.76 | 260.16 | 150 | 60 | 0 | 0 | 58800000 | 20 | 1 | 1 | 19.3051
0 | 0 | 0 | 0 | 0 | 350 | 465.65 | 256.64 | 165 | 60 | 0 | 0 | 58800000 | 20 | 1 | 1 | 17.6977
0 | 0 | 0 | 0 | 0 | 350 | 471.76 | 256.64 | 154 | 56 | 0 | 0 | 58800000 | 20 | 1 | 1 | 16.9559
0 | 0 | 0 | 0 | 0 | 400 | 460.31 | 253.91 | 140 | 70 | 0 | 0 | 58800000 | 20 | 1 | 1 | 16.653
0 | 0 | 0 | 0 | 0 | 400 | 460.31 | 253.91 | 150 | 60 | 0 | 0 | 58800000 | 20 | 1 | 1 | 23.8626
0 | 0 | 0 | 0 | 0 | 400 | 454.2 | 250 | 165 | 60 | 0 | 0 | 58800000 | 20 | 1 | 1 | 14.9035
0 | 0 | 0 | 0 | 0 | 400 | 460.31 | 253.91 | 154 | 56 | 0 | 0 | 58800000 | 20 | 1 | 1 | 16.5161
0 | 0 | 0 | 0 | 0 | 450 | 448.85 | 247.27 | 140 | 70 | 0 | 0 | 58800000 | 20 | 1 | 1 | 23.5634
0 | 0 | 0 | 0 | 0 | 450 | 448.85 | 247.27 | 150 | 60 | 0 | 0 | 58800000 | 20 | 1 | 1 | 23.2757
0 | 0 | 0 | 0 | 0 | 450 | 442.75 | 243.75 | 165 | 60 | 0 | 0 | 58800000 | 20 | 1 | 1 | 19.6094
0 | 0 | 0 | 0 | 0 | 450 | 448.85 | 247.27 | 154 | 56 | 0 | 0 | 58800000 | 20 | 1 | 1 | 20.7808
0 | 0 | 0 | 0 | 0 | 350 | 471.76 | 260.16 | 140 | 70 | 0 | 0 | 176400000 | 20 | 1 | 1 | 29.4675
0 | 0 | 0 | 0 | 0 | 350 | 471.76 | 260.16 | 150 | 60 | 0 | 0 | 176400000 | 20 | 1 | 1 | 22.8549
0 | 0 | 0 | 0 | 0 | 350 | 465.65 | 256.64 | 165 | 60 | 0 | 0 | 176400000 | 20 | 1 | 1 | 28.3076
0 | 0 | 0 | 0 | 0 | 350 | 471.76 | 256.64 | 154 | 56 | 0 | 0 | 176400000 | 20 | 1 | 1 | 29.332
0 | 0 | 0 | 0 | 0 | 400 | 460.31 | 253.91 | 140 | 70 | 0 | 0 | 176400000 | 20 | 1 | 1 | 30.3498
0 | 0 | 0 | 0 | 0 | 400 | 460.31 | 253.91 | 150 | 60 | 0 | 0 | 176400000 | 20 | 1 | 1 | 33.4431
0 | 0 | 0 | 0 | 0 | 400 | 454.2 | 250 | 165 | 60 | 0 | 0 | 176400000 | 20 | 1 | 1 | 17.8665
0 | 0 | 0 | 0 | 0 | 400 | 460.31 | 253.91 | 154 | 56 | 0 | 0 | 176400000 | 20 | 1 | 1 | 18.5967
0 | 0 | 0 | 0 | 0 | 450 | 448.85 | 247.27 | 140 | 70 | 0 | 0 | 176400000 | 20 | 1 | 1 | 27.9955
0 | 0 | 0 | 0 | 0 | 450 | 448.85 | 247.27 | 150 | 60 | 0 | 0 | 176400000 | 20 | 1 | 1 | 34.3255
0 | 0 | 0 | 0 | 0 | 450 | 442.75 | 243.75 | 165 | 60 | 0 | 0 | 176400000 | 20 | 1 | 1 | 27.8665
0 | 0 | 0 | 0 | 0 | 450 | 448.85 | 247.27 | 154 | 56 | 0 | 0 | 176400000 | 20 | 1 | 1 | 28.0084
0 | 0 | 0 | 0 | 0 | 350 | 471.76 | 260.16 | 140 | 70 | 0 | 0 | 411600000 | 20 | 1 | 1 | 30.0774
0 | 0 | 0 | 0 | 0 | 350 | 471.76 | 260.16 | 150 | 60 | 0 | 0 | 411600000 | 20 | 1 | 1 | 26.1133
0 | 0 | 0 | 0 | 0 | 350 | 465.65 | 256.64 | 165 | 60 | 0 | 0 | 411600000 | 20 | 1 | 1 | 27.3
0 | 0 | 0 | 0 | 0 | 350 | 471.76 | 256.64 | 154 | 56 | 0 | 0 | 411600000 | 20 | 1 | 1 | 30.0903
0 | 0 | 0 | 0 | 0 | 400 | 460.31 | 253.91 | 140 | 70 | 0 | 0 | 411600000 | 20 | 1 | 1 | 35.2245
0 | 0 | 0 | 0 | 0 | 400 | 460.31 | 253.91 | 150 | 60 | 0 | 0 | 411600000 | 20 | 1 | 1 | 37.7296
0 | 0 | 0 | 0 | 0 | 400 | 454.2 | 250 | 165 | 60 | 0 | 0 | 411600000 | 20 | 1 | 1 | 31.2705
0 | 0 | 0 | 0 | 0 | 400 | 460.31 | 253.91 | 154 | 56 | 0 | 0 | 411600000 | 20 | 1 | 1 | 32.5876
0 | 0 | 0 | 0 | 0 | 450 | 448.85 | 247.27 | 140 | 70 | 0 | 0 | 411600000 | 20 | 1 | 1 | 28.6068
0 | 0 | 0 | 0 | 0 | 450 | 448.85 | 247.27 | 150 | 60 | 0 | 0 | 411600000 | 20 | 1 | 1 | 35.8178
0 | 0 | 0 | 0 | 0 | 450 | 442.75 | 243.75 | 165 | 60 | 0 | 0 | 411600000 | 20 | 1 | 1 | 36.7117
0 | 0 | 0 | 0 | 0 | 450 | 448.85 | 247.27 | 154 | 56 | 0 | 0 | 411600000 | 20 | 1 | 1 | 34.3523
0 | 0 | 0 | 0 | 0 | 350 | 471.76 | 260.16 | 140 | 70 | 0 | 0 | 823200000 | 20 | 1 | 1 | 28.9227
0 | 0 | 0 | 0 | 0 | 350 | 471.76 | 260.16 | 150 | 60 | 0 | 0 | 823200000 | 20 | 1 | 1 | 26.4292
0 | 0 | 0 | 0 | 0 | 350 | 465.65 | 256.64 | 165 | 60 | 0 | 0 | 823200000 | 20 | 1 | 1 | 27.9113
0 | 0 | 0 | 0 | 0 | 350 | 471.76 | 256.64 | 154 | 56 | 0 | 0 | 823200000 | 20 | 1 | 1 | 31.4342
0 | 0 | 0 | 0 | 0 | 400 | 460.31 | 253.91 | 140 | 70 | 0 | 0 | 823200000 | 20 | 1 | 1 | 31.8639
0 | 0 | 0 | 0 | 0 | 400 | 460.31 | 253.91 | 150 | 60 | 0 | 0 | 823200000 | 20 | 1 | 1 | 35.8396
0 | 0 | 0 | 0 | 0 | 400 | 454.2 | 250 | 165 | 60 | 0 | 0 | 823200000 | 20 | 1 | 1 | 36.4393
0 | 0 | 0 | 0 | 0 | 400 | 460.31 | 253.91 | 154 | 56 | 0 | 0 | 823200000 | 20 | 1 | 1 | 36.7284
0 | 0 | 0 | 0 | 0 | 450 | 448.85 | 247.27 | 140 | 70 | 0 | 0 | 823200000 | 20 | 1 | 1 | 28.7756
0 | 0 | 0 | 0 | 0 | 450 | 448.85 | 247.27 | 150 | 60 | 0 | 0 | 823200000 | 20 | 1 | 1 | 35.6925
0 | 0 | 0 | 0 | 0 | 450 | 442.75 | 243.75 | 165 | 60 | 0 | 0 | 823200000 | 20 | 1 | 1 | 35.2629
0 | 0 | 0 | 0 | 0 | 450 | 448.85 | 247.27 | 154 | 56 | 0 | 0 | 823200000 | 20 | 1 | 1 | 34.8152
0 | 0 | 0 | 0 | 0 | 350 | 471.76 | 260.16 | 140 | 70 | 0 | 0 | 1646400000 | 20 | 1 | 1 | 28.7987
0 | 0 | 0 | 0 | 0 | 350 | 471.76 | 260.16 | 150 | 60 | 0 | 0 | 1646400000 | 20 | 1 | 1 | 22.9215
0 | 0 | 0 | 0 | 0 | 350 | 465.65 | 256.64 | 165 | 60 | 0 | 0 | 1646400000 | 20 | 1 | 1 | 22.7846
0 | 0 | 0 | 0 | 0 | 350 | 471.76 | 256.64 | 154 | 56 | 0 | 0 | 1646400000 | 20 | 1 | 1 | 31.7501
0 | 0 | 0 | 0 | 0 | 400 | 460.31 | 253.91 | 140 | 70 | 0 | 0 | 1646400000 | 20 | 1 | 1 | 30.5621
0 | 0 | 0 | 0 | 0 | 400 | 460.31 | 253.91 | 150 | 60 | 0 | 0 | 1646400000 | 20 | 1 | 1 | 34.9789
0 | 0 | 0 | 0 | 0 | 400 | 454.2 | 250 | 165 | 60 | 0 | 0 | 1646400000 | 20 | 1 | 1 | 33.3728
0 | 0 | 0 | 0 | 0 | 400 | 460.31 | 253.91 | 154 | 56 | 0 | 0 | 1646400000 | 20 | 1 | 1 | 32.6325
0 | 0 | 0 | 0 | 0 | 450 | 448.85 | 247.27 | 140 | 70 | 0 | 0 | 1646400000 | 20 | 1 | 1 | 32.0327
0 | 0 | 0 | 0 | 0 | 450 | 448.85 | 247.27 | 150 | 60 | 0 | 0 | 1646400000 | 20 | 1 | 1 | 35.4215
0 | 0 | 0 | 0 | 0 | 450 | 442.75 | 243.75 | 165 | 60 | 0 | 0 | 1646400000 | 20 | 1 | 1 | 35.2846
0 | 0 | 0 | 0 | 0 | 450 | 448.85 | 247.27 | 154 | 56 | 0 | 0 | 1646400000 | 20 | 1 | 1 | 34.5442
0 | 550 | 0 | 0 | 0 | 0 | 310.37 | 227.27 | 144 | 95 | 0 | 0 | 67200000 | 20 | 28 | 1 | 34.32
0 | 550 | 0 | 0 | 0 | 0 | 310.37 | 227.27 | 144 | 95 | 0 | 0 | 67200000 | 20 | 28 | 1 | 35.41
0 | 550 | 0 | 0 | 0 | 0 | 310.37 | 227.27 | 144 | 95 | 0 | 0 | 67200000 | 20 | 28 | 1 | 42.15
0 | 550 | 0 | 0 | 0 | 0 | 310.37 | 227.27 | 144 | 95 | 0 | 0 | 67200000 | 20 | 28 | 1 | 40.5
0 | 550 | 0 | 0 | 0 | 0 | 310.37 | 227.27 | 144 | 95 | 0 | 0 | 0 | 20 | 28 | 1 | 35.4
0 | 550 | 0 | 0 | 0 | 0 | 310.37 | 227.27 | 144 | 95 | 0 | 0 | 0 | 20 | 28 | 1 | 36.9
0 | 550 | 0 | 0 | 0 | 0 | 310.37 | 227.27 | 144 | 95 | 0 | 0 | 0 | 20 | 28 | 1 | 41.7
0 | 550 | 0 | 0 | 0 | 0 | 310.37 | 227.27 | 144 | 95 | 0 | 0 | 0 | 20 | 28 | 1 | 38.5
0 | 350 | 0 | 0 | 0 | 0 | 344.91 | 186.74 | 105 | 52.5 | 0 | 7 | 75600000 | 20 | 3 | 1 | 42.6
0 | 350 | 0 | 0 | 0 | 0 | 373.58 | 202.27 | 128.3333333 | 64.16666667 | 0 | 7 | 75600000 | 20 | 3 | 1 | 43.7
0 | 350 | 0 | 0 | 0 | 0 | 402.26 | 217.8 | 151.6666667 | 75.83333333 | 0 | 7 | 75600000 | 20 | 3 | 1 | 43.5
0 | 350 | 0 | 0 | 0 | 0 | 431.32 | 233.33 | 175 | 87.5 | 0 | 7 | 75600000 | 20 | 3 | 1 | 42.9
0 | 350 | 0 | 0 | 0 | 0 | 344.91 | 186.74 | 109.0384615 | 48.46153846 | 0 | 7 | 75600000 | 20 | 3 | 1 | 43.2
0 | 350 | 0 | 0 | 0 | 0 | 373.58 | 202.27 | 133.2692308 | 59.23076923 | 0 | 7 | 75600000 | 20 | 3 | 1 | 43.6
0 | 350 | 0 | 0 | 0 | 0 | 402.26 | 217.8 | 157.5 | 70 | 0 | 7 | 75600000 | 20 | 3 | 1 | 44.5
0 | 350 | 0 | 0 | 0 | 0 | 431.32 | 233.33 | 181.7307692 | 80.76923077 | 0 | 7 | 75600000 | 20 | 3 | 1 | 43.8
0 | 350 | 0 | 0 | 0 | 0 | 344.91 | 186.74 | 112.5 | 45 | 0 | 7 | 75600000 | 20 | 3 | 1 | 45.9
0 | 350 | 0 | 0 | 0 | 0 | 373.58 | 202.27 | 137.5 | 55 | 0 | 7 | 75600000 | 20 | 3 | 1 | 46.3
0 | 350 | 0 | 0 | 0 | 0 | 402.26 | 217.8 | 162.5 | 65 | 0 | 7 | 75600000 | 20 | 3 | 1 | 47.4
0 | 350 | 0 | 0 | 0 | 0 | 431.32 | 233.33 | 187.5 | 75 | 0 | 7 | 75600000 | 20 | 3 | 1 | 46.8
0 | 350 | 0 | 0 | 0 | 0 | 344.91 | 186.74 | 115.5 | 42 | 0 | 7 | 75600000 | 20 | 3 | 1 | 44.9
0 | 350 | 0 | 0 | 0 | 0 | 373.58 | 202.27 | 141.1666667 | 51.33333333 | 0 | 7 | 75600000 | 20 | 3 | 1 | 45.7
0 | 350 | 0 | 0 | 0 | 0 | 402.26 | 217.8 | 166.8333333 | 60.66666667 | 0 | 7 | 75600000 | 20 | 3 | 1 | 46.3
0 | 350 | 0 | 0 | 0 | 0 | 431.32 | 233.33 | 192.5 | 70 | 0 | 7 | 75600000 | 20 | 3 | 1 | 45.3
0 | 350 | 0 | 0 | 0 | 0 | 402.42 | 217.74 | 137.5 | 55 | 0 | 7 | 58800000 | 20 | 3 | 1 | 42.3
0 | 350 | 0 | 0 | 0 | 0 | 402.42 | 217.74 | 137.5 | 55 | 0 | 7 | 75600000 | 20 | 3 | 1 | 42.8
0 | 350 | 0 | 0 | 0 | 0 | 402.42 | 217.74 | 137.5 | 55 | 0 | 7 | 92400000 | 20 | 3 | 1 | 43.7
0 | 350 | 0 | 0 | 0 | 0 | 402.42 | 217.74 | 137.5 | 55 | 0 | 7 | 109200000 | 20 | 3 | 1 | 43.3
0 | 350 | 0 | 0 | 0 | 0 | 402.42 | 217.74 | 137.5 | 55 | 0 | 7 | 58800000 | 20 | 3 | 1 | 46.8
0 | 350 | 0 | 0 | 0 | 0 | 402.42 | 217.74 | 137.5 | 55 | 0 | 7 | 75600000 | 20 | 3 | 1 | 47.7
0 | 350 | 0 | 0 | 0 | 0 | 402.42 | 217.74 | 137.5 | 55 | 0 | 7 | 92400000 | 20 | 3 | 1 | 48.8
0 | 350 | 0 | 0 | 0 | 0 | 402.42 | 217.74 | 137.5 | 55 | 0 | 7 | 109200000 | 20 | 3 | 1 | 48.4
0 | 350 | 0 | 0 | 0 | 0 | 402.42 | 217.74 | 137.5 | 55 | 0 | 7 | 58800000 | 20 | 3 | 1 | 46.5
0 | 350 | 0 | 0 | 0 | 0 | 402.42 | 217.74 | 137.5 | 55 | 0 | 7 | 75600000 | 20 | 3 | 1 | 47
0 | 350 | 0 | 0 | 0 | 0 | 402.42 | 217.74 | 137.5 | 55 | 0 | 7 | 92400000 | 20 | 3 | 1 | 47.4
0 | 350 | 0 | 0 | 0 | 0 | 402.42 | 217.74 | 137.5 | 55 | 0 | 7 | 109200000 | 20 | 3 | 1 | 46.9
0 | 350 | 0 | 0 | 0 | 0 | 402.42 | 217.74 | 137.5 | 55 | 0 | 7 | 58800000 | 20 | 3 | 1 | 44.7
0 | 350 | 0 | 0 | 0 | 0 | 402.42 | 217.74 | 137.5 | 55 | 0 | 7 | 75600000 | 20 | 3 | 1 | 45.1
0 | 350 | 0 | 0 | 0 | 0 | 402.42 | 217.74 | 137.5 | 55 | 0 | 7 | 92400000 | 20 | 3 | 1 | 45.3
0 | 350 | 0 | 0 | 0 | 0 | 402.42 | 217.74 | 137.5 | 55 | 0 | 7 | 109200000 | 20 | 3 | 1 | 44.9
0 | 280 | 0 | 0 | 0 | 0 | 454.34 | 245.83 | 110 | 44 | 0 | 5.6 | 92400000 | 20 | 3 | 1 | 39.1
0 | 290 | 0 | 0 | 0 | 0 | 454.34 | 245.83 | 114 | 46 | 0 | 5.8 | 92400000 | 20 | 3 | 1 | 39.7
0 | 300 | 0 | 0 | 0 | 0 | 454.34 | 245.83 | 118 | 47 | 0 | 6 | 92400000 | 20 | 3 | 1 | 40.2
0 | 310 | 0 | 0 | 0 | 0 | 454.34 | 245.83 | 122 | 49 | 0 | 6.2 | 92400000 | 20 | 3 | 1 | 41.1
0 | 310 | 0 | 0 | 0 | 0 | 454.34 | 245.83 | 122 | 49 | 0 | 6.2 | 92400000 | 20 | 3 | 1 | 41.405
0 | 310 | 0 | 0 | 0 | 0 | 454.34 | 245.83 | 122 | 49 | 0 | 6.2 | 92400000 | 20 | 7 | 1 | 43.3884
0 | 310 | 0 | 0 | 0 | 0 | 454.34 | 245.83 | 122 | 49 | 0 | 6.2 | 92400000 | 20 | 28 | 1 | 44.876
0 | 310 | 0 | 0 | 0 | 0 | 454.34 | 245.83 | 122 | 49 | 0 | 6.2 | 92400000 | 20 | 90 | 1 | 45.6198
15.5 | 294.5 | 0 | 0 | 0 | 0 | 454.34 | 245.83 | 122 | 49 | 0 | 6.2 | 92400000 | 20 | 3 | 1 | 44.6281
15.5 | 294.5 | 0 | 0 | 0 | 0 | 454.34 | 245.83 | 122 | 49 | 0 | 6.2 | 92400000 | 20 | 7 | 1 | 44.876
15.5 | 294.5 | 0 | 0 | 0 | 0 | 454.34 | 245.83 | 122 | 49 | 0 | 6.2 | 92400000 | 20 | 28 | 1 | 47.8512
15.5 | 294.5 | 0 | 0 | 0 | 0 | 454.34 | 245.83 | 122 | 49 | 0 | 6.2 | 92400000 | 20 | 90 | 1 | 50.0826
31 | 279 | 0 | 0 | 0 | 0 | 454.34 | 245.83 | 122 | 49 | 0 | 6.2 | 92400000 | 20 | 3 | 1 | 50.8264
31 | 279 | 0 | 0 | 0 | 0 | 454.34 | 245.83 | 122 | 49 | 0 | 6.2 | 92400000 | 20 | 7 | 1 | 52.562
31 | 279 | 0 | 0 | 0 | 0 | 454.34 | 245.83 | 122 | 49 | 0 | 6.2 | 92400000 | 20 | 28 | 1 | 55.0413
31 | 279 | 0 | 0 | 0 | 0 | 454.34 | 245.83 | 122 | 49 | 0 | 6.2 | 92400000 | 20 | 90 | 1 | 58.0165
46.5 | 263.5 | 0 | 0 | 0 | 0 | 454.34 | 245.83 | 122 | 49 | 0 | 6.2 | 92400000 | 20 | 3 | 1 | 57.7686
46.5 | 263.5 | 0 | 0 | 0 | 0 | 454.34 | 245.83 | 122 | 49 | 0 | 6.2 | 92400000 | 20 | 7 | 1 | 58.5124
46.5 | 263.5 | 0 | 0 | 0 | 0 | 454.34 | 245.83 | 122 | 49 | 0 | 6.2 | 92400000 | 20 | 28 | 1 | 60.4959
46.5 | 263.5 | 0 | 0 | 0 | 0 | 454.34 | 245.83 | 122 | 49 | 0 | 6.2 | 92400000 | 20 | 90 | 1 | 61.7355
62 | 248 | 0 | 0 | 0 | 0 | 454.34 | 245.83 | 122 | 49 | 0 | 6.2 | 92400000 | 20 | 3 | 1 | 63.2231
62 | 248 | 0 | 0 | 0 | 0 | 454.34 | 245.83 | 122 | 49 | 0 | 6.2 | 92400000 | 20 | 7 | 1 | 64.2149
62 | 248 | 0 | 0 | 0 | 0 | 454.34 | 245.83 | 122 | 49 | 0 | 6.2 | 92400000 | 20 | 28 | 1 | 64.7107
62 | 248 | 0 | 0 | 0 | 0 | 454.34 | 245.83 | 122 | 49 | 0 | 6.2 | 92400000 | 20 | 90 | 1 | 65.7025
77.5 | 232.5 | 0 | 0 | 0 | 0 | 454.34 | 245.83 | 122 | 49 | 0 | 6.2 | 92400000 | 20 | 3 | 1 | 61.4876
77.5 | 232.5 | 0 | 0 | 0 | 0 | 454.34 | 245.83 | 122 | 49 | 0 | 6.2 | 92400000 | 20 | 7 | 1 | 62.4793
77.5 | 232.5 | 0 | 0 | 0 | 0 | 454.34 | 245.83 | 122 | 49 | 0 | 6.2 | 92400000 | 20 | 28 | 1 | 63.719
77.5 | 232.5 | 0 | 0 | 0 | 0 | 454.34 | 245.83 | 122 | 49 | 0 | 6.2 | 92400000 | 20 | 90 | 1 | 64.4628
93 | 217 | 0 | 0 | 0 | 0 | 454.34 | 245.83 | 122 | 49 | 0 | 6.2 | 92400000 | 20 | 3 | 1 | 60.4959
93 | 217 | 0 | 0 | 0 | 0 | 454.34 | 245.83 | 122 | 49 | 0 | 6.2 | 92400000 | 20 | 7 | 1 | 61.2397
93 | 217 | 0 | 0 | 0 | 0 | 454.34 | 245.83 | 122 | 49 | 0 | 6.2 | 92400000 | 20 | 28 | 1 | 61.7355
93 | 217 | 0 | 0 | 0 | 0 | 454.34 | 245.83 | 122 | 49 | 0 | 6.2 | 92400000 | 20 | 90 | 1 | 62.4793
0 | 310 | 0 | 0 | 0 | 0 | 445.93 | 255.51 | 114 | 57 | 0 | 6.2 | 92400000 | 20 | 3 | 1 | 41.157
0 | 310 | 0 | 0 | 0 | 0 | 445.93 | 255.51 | 114 | 57 | 0 | 6.2 | 92400000 | 20 | 7 | 1 | 43.1405
0 | 310 | 0 | 0 | 0 | 0 | 445.93 | 255.51 | 114 | 57 | 0 | 6.2 | 92400000 | 20 | 28 | 1 | 44.6281
0 | 310 | 0 | 0 | 0 | 0 | 445.93 | 255.51 | 114 | 57 | 0 | 6.2 | 92400000 | 20 | 90 | 1 | 45.6198
31 | 279 | 0 | 0 | 0 | 0 | 445.93 | 255.51 | 114 | 57 | 0 | 6.2 | 92400000 | 20 | 3 | 1 | 50.5785
31 | 279 | 0 | 0 | 0 | 0 | 445.93 | 255.51 | 114 | 57 | 0 | 6.2 | 92400000 | 20 | 7 | 1 | 52.314
31 | 279 | 0 | 0 | 0 | 0 | 445.93 | 255.51 | 114 | 57 | 0 | 6.2 | 92400000 | 20 | 28 | 1 | 54.5455
31 | 279 | 0 | 0 | 0 | 0 | 445.93 | 255.51 | 114 | 57 | 0 | 6.2 | 92400000 | 20 | 90 | 1 | 57.7686
62 | 248 | 0 | 0 | 0 | 0 | 445.93 | 255.51 | 114 | 57 | 0 | 6.2 | 92400000 | 20 | 3 | 1 | 62.9752
62 | 248 | 0 | 0 | 0 | 0 | 445.93 | 255.51 | 114 | 57 | 0 | 6.2 | 92400000 | 20 | 7 | 1 | 63.719
62 | 248 | 0 | 0 | 0 | 0 | 445.93 | 255.51 | 114 | 57 | 0 | 6.2 | 92400000 | 20 | 28 | 1 | 64.2149
62 | 248 | 0 | 0 | 0 | 0 | 445.93 | 255.51 | 114 | 57 | 0 | 6.2 | 92400000 | 20 | 90 | 1 | 65.2066
93 | 217 | 0 | 0 | 0 | 0 | 445.93 | 255.51 | 114 | 57 | 0 | 6.2 | 92400000 | 20 | 3 | 1 | 60.2479
93 | 217 | 0 | 0 | 0 | 0 | 445.93 | 255.51 | 114 | 57 | 0 | 6.2 | 92400000 | 20 | 7 | 1 | 60.9917
93 | 217 | 0 | 0 | 0 | 0 | 445.93 | 255.51 | 114 | 57 | 0 | 6.2 | 92400000 | 20 | 28 | 1 | 61.4876
93 | 217 | 0 | 0 | 0 | 0 | 445.93 | 255.51 | 114 | 57 | 0 | 6.2 | 92400000 | 20 | 90 | 1 | 61.9835
15.9 | 302.1 | 0 | 0 | 0 | 0 | 484.25 | 256.59 | 125 | 50 | 0 | 6.36 | 58800000 | 20 | 7 | 1 | 48.36
15.9 | 302.1 | 0 | 0 | 0 | 0 | 484.25 | 256.59 | 125 | 50 | 0 | 6.36 | 75600000 | 20 | 7 | 1 | 54.79
15.9 | 302.1 | 0 | 0 | 0 | 0 | 484.25 | 256.59 | 125 | 50 | 0 | 6.36 | 92400000 | 20 | 7 | 1 | 56.37
15.9 | 302.1 | 0 | 0 | 0 | 0 | 484.25 | 256.59 | 125 | 50 | 0 | 6.36 | 109200000 | 20 | 7 | 1 | 55.69
31.8 | 286.2 | 0 | 0 | 0 | 0 | 484.25 | 256.59 | 125 | 50 | 0 | 6.36 | 75600000 | 20 | 7 | 1 | 54.31
31.8 | 286.2 | 0 | 0 | 0 | 0 | 484.25 | 256.59 | 125 | 50 | 0 | 6.36 | 58800000 | 20 | 7 | 1 | 55.24
31.8 | 286.2 | 0 | 0 | 0 | 0 | 484.25 | 256.59 | 125 | 50 | 0 | 6.36 | 109200000 | 20 | 7 | 1 | 59.57
31.8 | 286.2 | 0 | 0 | 0 | 0 | 484.25 | 256.59 | 125 | 50 | 0 | 6.36 | 92400000 | 20 | 7 | 1 | 57.94
47.7 | 270.3 | 0 | 0 | 0 | 0 | 484.25 | 256.59 | 125 | 50 | 0 | 6.36 | 92400000 | 20 | 7 | 1 | 57.06
47.7 | 270.3 | 0 | 0 | 0 | 0 | 484.25 | 256.59 | 125 | 50 | 0 | 6.36 | 109200000 | 20 | 7 | 1 | 60.24
47.7 | 270.3 | 0 | 0 | 0 | 0 | 484.25 | 256.59 | 125 | 50 | 0 | 6.36 | 58800000 | 20 | 7 | 1 | 55.76
47.7 | 270.3 | 0 | 0 | 0 | 0 | 484.25 | 256.59 | 125 | 50 | 0 | 6.36 | 75600000 | 20 | 7 | 1 | 59.53
63.6 | 254.4 | 0 | 0 | 0 | 0 | 484.25 | 256.59 | 125 | 50 | 0 | 6.36 | 109200000 | 20 | 7 | 1 | 57.69
63.6 | 254.4 | 0 | 0 | 0 | 0 | 484.25 | 256.59 | 125 | 50 | 0 | 6.36 | 92400000 | 20 | 7 | 1 | 63.67
63.6 | 254.4 | 0 | 0 | 0 | 0 | 484.25 | 256.59 | 125 | 50 | 0 | 6.36 | 75600000 | 20 | 7 | 1 | 64.39
63.6 | 254.4 | 0 | 0 | 0 | 0 | 484.25 | 256.59 | 125 | 50 | 0 | 6.36 | 58800000 | 20 | 7 | 1 | 56.02
0 | 400 | 0 | 0 | 0 | 0 | 468.46 | 252.27 | 100 | 40 | 0 | 6 | 0 | 50 | 28 | 2 | 32.5
0 | 400 | 0 | 0 | 0 | 0 | 468.46 | 252.27 | 100 | 40 | 0 | 6 | 0 | 50 | 90 | 2 | 41.1
0 | 360 | 40 | 0 | 0 | 0 | 468.46 | 252.27 | 100 | 40 | 6 | 6 | 0 | 50 | 28 | 2 | 33.3
0 | 360 | 40 | 0 | 0 | 0 | 468.46 | 252.27 | 100 | 40 | 6 | 6 | 0 | 50 | 90 | 2 | 43
24 | 368 | 0 | 0 | 0 | 0 | 465 | 250.38 | 114.3 | 45.7 | 0 | 0 | 0 | 50 | 28 | 2 | 43.2
24 | 368 | 0 | 0 | 0 | 0 | 465 | 250.38 | 114.3 | 45.7 | 0 | 0 | 0 | 50 | 90 | 2 | 52.1
32 | 376 | 0 | 0 | 0 | 0 | 465 | 250.38 | 114.3 | 45.7 | 0 | 3.92 | 0 | 50 | 28 | 2 | 34.4
32 | 376 | 0 | 0 | 0 | 0 | 465 | 250.38 | 114.3 | 45.7 | 0 | 3.92 | 0 | 50 | 90 | 2 | 38
24 | 376 | 0 | 0 | 0 | 0 | 468.46 | 252.27 | 100 | 40 | 6 | 6 | 0 | 50 | 28 | 2 | 35.3
24 | 376 | 0 | 0 | 0 | 0 | 468.46 | 252.27 | 100 | 40 | 6 | 6 | 0 | 50 | 90 | 2 | 47.4
0 | 400 | 0 | 0 | 0 | 0 | 465 | 250.38 | 114.3 | 45.7 | 0 | 0 | 0 | 50 | 28 | 2 | 25.6
0 | 400 | 0 | 0 | 0 | 0 | 465 | 250.38 | 114.3 | 45.7 | 0 | 0 | 0 | 50 | 90 | 2 | 33.4
0 | 360 | 40 | 0 | 0 | 0 | 465 | 250.38 | 114.3 | 45.7 | 0 | 0 | 0 | 50 | 28 | 2 | 38.3
0 | 360 | 40 | 0 | 0 | 0 | 465 | 250.38 | 114.3 | 45.7 | 0 | 0 | 0 | 50 | 90 | 2 | 45.5
0 | 340 | 60 | 0 | 0 | 0 | 465 | 250.38 | 114.3 | 45.7 | 0 | 0 | 0 | 50 | 28 | 2 | 46.6
0 | 340 | 60 | 0 | 0 | 0 | 465 | 250.38 | 114.3 | 45.7 | 0 | 0 | 0 | 50 | 90 | 2 | 53.3
0 | 400 | 0 | 0 | 0 | 0 | 468.5 | 252.27 | 100 | 40 | 6 | 6 | 0 | 50 | 28 | 2 | 32.5
0 | 400 | 0 | 0 | 0 | 0 | 468.5 | 252.27 | 100 | 40 | 6 | 6 | 0 | 50 | 90 | 2 | 41.1
0 | 360 | 40 | 0 | 0 | 0 | 468.5 | 252.27 | 100 | 40 | 0 | 6 | 0 | 50 | 28 | 2 | 33.3
0 | 360 | 40 | 0 | 0 | 0 | 468.5 | 252.27 | 100 | 40 | 0 | 6 | 0 | 50 | 90 | 2 | 43
0 | 420 | 0 | 0 | 0 | 0 | 374.91 | 268.94 | 168 | 67.2 | 12.6 | 0 | 58800000 | 20 | 28 | 2 | 25
0 | 500 | 0 | 0 | 0 | 0 | 328.09 | 235.55 | 217.85 | 87.14 | 15 | 0 | 58800000 | 20 | 28 | 2 | 29
0 | 550 | 0 | 0 | 0 | 0 | 282.69 | 202.94 | 239.64 | 95.85 | 16.5 | 0 | 58800000 | 20 | 28 | 2 | 37
0 | 640 | 0 | 0 | 0 | 0 | 273.14 | 164.7 | 274.28 | 109.7 | 12.8 | 0 | 58800000 | 20 | 28 | 2 | 39
0 | 391 | 0 | 0 | 0 | 0 | 411.48 | 277.31 | 92 | 75 | 0 | 0 | 2116800000 | 50 | 1 | 1 | 11.4587
0 | 391 | 0 | 0 | 0 | 0 | 411.48 | 277.31 | 92 | 75 | 0 | 0 | 2116800000 | 50 | 7 | 1 | 22.5717
0 | 391 | 0 | 0 | 0 | 0 | 411.48 | 277.31 | 92 | 75 | 0 | 0 | 2116800000 | 50 | 28 | 1 | 21.829
0 | 380 | 0 | 0 | 0 | 0 | 411.48 | 277.31 | 89 | 73 | 0 | 0 | 2116800000 | 50 | 1 | 1 | 11.0445
0 | 380 | 0 | 0 | 0 | 0 | 411.48 | 277.31 | 89 | 73 | 0 | 0 | 2116800000 | 50 | 7 | 1 | 15.4909
0 | 380 | 0 | 0 | 0 | 0 | 411.48 | 277.31 | 89 | 73 | 0 | 0 | 2116800000 | 50 | 28 | 1 | 16.6001
0 | 371 | 0 | 0 | 0 | 0 | 411.48 | 277.31 | 87 | 72 | 0 | 0 | 2116800000 | 50 | 1 | 1 | 8.40817
0 | 371 | 0 | 0 | 0 | 0 | 411.48 | 277.31 | 87 | 72 | 0 | 0 | 2116800000 | 50 | 7 | 1 | 12.8526
0 | 371 | 0 | 0 | 0 | 0 | 411.48 | 277.31 | 87 | 72 | 0 | 0 | 2116800000 | 50 | 28 | 1 | 12.4803
0 | 367 | 0 | 0 | 0 | 0 | 424.07 | 285.38 | 86 | 71 | 0 | 0 | 2116800000 | 50 | 1 | 1 | 13.308
0 | 367 | 0 | 0 | 0 | 0 | 424.07 | 285.38 | 86 | 71 | 0 | 0 | 2116800000 | 50 | 7 | 1 | 21.0857
0 | 367 | 0 | 0 | 0 | 0 | 424.07 | 285.38 | 86 | 71 | 0 | 0 | 2116800000 | 50 | 28 | 1 | 18.8635
0 | 357 | 0 | 0 | 0 | 0 | 424.07 | 285.38 | 84 | 69 | 0 | 0 | 2116800000 | 50 | 1 | 1 | 10.6697
0 | 357 | 0 | 0 | 0 | 0 | 424.07 | 285.38 | 84 | 69 | 0 | 0 | 2116800000 | 50 | 7 | 1 | 14.7438
0 | 357 | 0 | 0 | 0 | 0 | 424.07 | 285.38 | 84 | 69 | 0 | 0 | 2116800000 | 50 | 28 | 1 | 16.2253
0 | 348 | 0 | 0 | 0 | 0 | 424.07 | 285.38 | 82 | 67 | 0 | 0 | 2116800000 | 50 | 1 | 1 | 7.65918
0 | 348 | 0 | 0 | 0 | 0 | 424.07 | 285.38 | 82 | 67 | 0 | 0 | 2116800000 | 50 | 7 | 1 | 13.2147
0 | 348 | 0 | 0 | 0 | 0 | 424.07 | 285.38 | 82 | 67 | 0 | 0 | 2116800000 | 50 | 28 | 1 | 11.7314
0 | 355 | 0 | 0 | 0 | 0 | 429.63 | 289.62 | 84 | 69 | 0 | 0 | 2116800000 | 50 | 1 | 1 | 12.9217
0 | 355 | 0 | 0 | 0 | 0 | 429.63 | 289.62 | 84 | 69 | 0 | 0 | 2116800000 | 50 | 7 | 1 | 18.8496
0 | 355 | 0 | 0 | 0 | 0 | 429.63 | 289.62 | 84 | 69 | 0 | 0 | 2116800000 | 50 | 28 | 1 | 20.3272
0 | 346 | 0 | 0 | 0 | 0 | 429.63 | 289.62 | 81 | 67 | 0 | 0 | 2116800000 | 50 | 1 | 1 | 9.54465
0 | 346 | 0 | 0 | 0 | 0 | 429.63 | 289.62 | 81 | 67 | 0 | 0 | 2116800000 | 50 | 7 | 1 | 15.0983
0 | 346 | 0 | 0 | 0 | 0 | 429.63 | 289.62 | 81 | 67 | 0 | 0 | 2116800000 | 50 | 28 | 1 | 16.5798
0 | 337 | 0 | 0 | 0 | 0 | 429.63 | 289.62 | 79 | 65 | 0 | 0 | 2116800000 | 50 | 1 | 1 | 8.01941
0 | 337 | 0 | 0 | 0 | 0 | 429.63 | 289.62 | 79 | 65 | 0 | 0 | 2116800000 | 50 | 7 | 1 | 13.2046
0 | 337 | 0 | 0 | 0 | 0 | 429.63 | 289.62 | 79 | 65 | 0 | 0 | 2116800000 | 50 | 28 | 1 | 10.2397
0 | 318 | 79 | 0 | 0 | 0 | 411.48 | 277.31 | 93 | 77 | 0 | 0 | 0 | 50 | 1 | 1 | 8.11786
0 | 318 | 79 | 0 | 0 | 0 | 411.48 | 277.31 | 93 | 77 | 0 | 0 | 0 | 50 | 7 | 1 | 24.0438
0 | 318 | 79 | 0 | 0 | 0 | 411.48 | 277.31 | 93 | 77 | 0 | 0 | 0 | 50 | 28 | 1 | 38.8586
0 | 309 | 77 | 0 | 0 | 0 | 411.48 | 277.31 | 91 | 75 | 0 | 0 | 0 | 50 | 1 | 1 | 6.57833
0 | 309 | 77 | 0 | 0 | 0 | 411.48 | 277.31 | 91 | 75 | 0 | 0 | 0 | 50 | 7 | 1 | 23.6128
0 | 309 | 77 | 0 | 0 | 0 | 411.48 | 277.31 | 91 | 75 | 0 | 0 | 0 | 50 | 28 | 1 | 38.4302
0 | 301 | 75 | 0 | 0 | 0 | 411.48 | 277.31 | 89 | 73 | 0 | 0 | 0 | 50 | 1 | 1 | 6.14739
0 | 301 | 75 | 0 | 0 | 0 | 411.48 | 277.31 | 89 | 73 | 0 | 0 | 0 | 50 | 7 | 1 | 21.7029
0 | 301 | 75 | 0 | 0 | 0 | 411.48 | 277.31 | 89 | 73 | 0 | 0 | 0 | 50 | 28 | 1 | 37.6314
0 | 294 | 73 | 0 | 0 | 0 | 411.48 | 277.31 | 86 | 71 | 0 | 0 | 0 | 50 | 1 | 1 | 4.60786
0 | 294 | 73 | 0 | 0 | 0 | 411.48 | 277.31 | 86 | 71 | 0 | 0 | 0 | 50 | 7 | 1 | 18.3116
0 | 294 | 73 | 0 | 0 | 0 | 411.48 | 277.31 | 86 | 71 | 0 | 0 | 0 | 50 | 28 | 1 | 30.9016
0 | 291 | 73 | 0 | 0 | 0 | 424.07 | 285.38 | 85 | 70 | 0 | 0 | 0 | 50 | 1 | 1 | 6.44899
0 | 291 | 73 | 0 | 0 | 0 | 424.07 | 285.38 | 85 | 70 | 0 | 0 | 0 | 50 | 7 | 1 | 23.8589
0 | 291 | 73 | 0 | 0 | 0 | 424.07 | 285.38 | 85 | 70 | 0 | 0 | 0 | 50 | 28 | 1 | 40.5231
0 | 283 | 71 | 0 | 0 | 0 | 424.07 | 285.38 | 83 | 68 | 0 | 0 | 0 | 50 | 1 | 1 | 4.53656
0 | 283 | 71 | 0 | 0 | 0 | 424.07 | 285.38 | 83 | 68 | 0 | 0 | 0 | 50 | 7 | 1 | 20.8303
0 | 283 | 71 | 0 | 0 | 0 | 424.07 | 285.38 | 83 | 68 | 0 | 0 | 0 | 50 | 28 | 1 | 35.2748
0 | 276 | 69 | 0 | 0 | 0 | 424.07 | 285.38 | 81 | 67 | 0 | 0 | 0 | 50 | 1 | 1 | 4.1031
0 | 276 | 69 | 0 | 0 | 0 | 424.07 | 285.38 | 81 | 67 | 0 | 0 | 0 | 50 | 7 | 1 | 17.4339
0 | 276 | 69 | 0 | 0 | 0 | 424.07 | 285.38 | 81 | 67 | 0 | 0 | 0 | 50 | 28 | 1 | 30.0265
0 | 289 | 72 | 0 | 0 | 0 | 429.63 | 289.62 | 85 | 70 | 0 | 0 | 0 | 50 | 1 | 1 | 6.36507
0 | 289 | 72 | 0 | 0 | 0 | 429.63 | 289.62 | 85 | 70 | 0 | 0 | 0 | 50 | 7 | 1 | 22.291
0 | 289 | 72 | 0 | 0 | 0 | 429.63 | 289.62 | 85 | 70 | 0 | 0 | 0 | 50 | 28 | 1 | 37.1083
0 | 281 | 70 | 0 | 0 | 0 | 429.63 | 289.62 | 83 | 68 | 0 | 0 | 0 | 50 | 1 | 1 | 6.30955
0 | 281 | 70 | 0 | 0 | 0 | 429.63 | 289.62 | 83 | 68 | 0 | 0 | 0 | 50 | 7 | 1 | 22.2329
0 | 281 | 70 | 0 | 0 | 0 | 429.63 | 289.62 | 83 | 68 | 0 | 0 | 0 | 50 | 28 | 1 | 38.1614
0 | 274 | 68 | 0 | 0 | 0 | 429.63 | 289.62 | 81 | 66 | 0 | 0 | 0 | 50 | 1 | 1 | 5.13786
0 | 274 | 68 | 0 | 0 | 0 | 429.63 | 289.62 | 81 | 66 | 0 | 0 | 0 | 50 | 7 | 1 | 21.4342
0 | 274 | 68 | 0 | 0 | 0 | 429.63 | 289.62 | 81 | 66 | 0 | 0 | 0 | 50 | 28 | 1 | 34.0268
0 | 267 | 67 | 0 | 0 | 0 | 429.63 | 289.62 | 79 | 64 | 0 | 0 | 0 | 50 | 1 | 1 | 3.9687
0 | 267 | 67 | 0 | 0 | 0 | 429.63 | 289.62 | 79 | 64 | 0 | 0 | 0 | 50 | 7 | 1 | 17.302
0 | 267 | 67 | 0 | 0 | 0 | 429.63 | 289.62 | 79 | 64 | 0 | 0 | 0 | 50 | 28 | 1 | 32.1143
0 | 239 | 159 | 0 | 0 | 0 | 411.48 | 277.31 | 94 | 77 | 0 | 0 | 0 | 50 | 1 | 1 | 11.2842
0 | 239 | 159 | 0 | 0 | 0 | 411.48 | 277.31 | 94 | 77 | 0 | 0 | 0 | 50 | 7 | 1 | 39.6162
0 | 239 | 159 | 0 | 0 | 0 | 411.48 | 277.31 | 94 | 77 | 0 | 0 | 0 | 50 | 28 | 1 | 60.0328
0 | 230 | 153 | 0 | 0 | 0 | 411.48 | 277.31 | 90 | 74 | 0 | 0 | 0 | 50 | 1 | 1 | 6.75086
0 | 230 | 153 | 0 | 0 | 0 | 411.48 | 277.31 | 90 | 74 | 0 | 0 | 0 | 50 | 7 | 1 | 36.3328
0 | 230 | 153 | 0 | 0 | 0 | 411.48 | 277.31 | 90 | 74 | 0 | 0 | 0 | 50 | 28 | 1 | 57.9994
0 | 227 | 151 | 0 | 0 | 0 | 411.48 | 277.31 | 89 | 73 | 0 | 0 | 0 | 50 | 1 | 1 | 8.01798
0 | 227 | 151 | 0 | 0 | 0 | 411.48 | 277.31 | 89 | 73 | 0 | 0 | 0 | 50 | 7 | 1 | 38.018
0 | 227 | 151 | 0 | 0 | 0 | 411.48 | 277.31 | 89 | 73 | 0 | 0 | 0 | 50 | 28 | 1 | 60.9332
0 | 218 | 145 | 0 | 0 | 0 | 411.48 | 277.31 | 86 | 70 | 0 | 0 | 0 | 50 | 1 | 1 | 10.986
0 | 218 | 145 | 0 | 0 | 0 | 411.48 | 277.31 | 86 | 70 | 0 | 0 | 0 | 50 | 7 | 1 | 32.6513
0 | 218 | 145 | 0 | 0 | 0 | 411.48 | 277.31 | 86 | 70 | 0 | 0 | 0 | 50 | 28 | 1 | 50.9846
0 | 219 | 146 | 0 | 0 | 0 | 424.07 | 285.38 | 86 | 70 | 0 | 0 | 0 | 50 | 1 | 1 | 9.93293
0 | 219 | 146 | 0 | 0 | 0 | 424.07 | 285.38 | 86 | 70 | 0 | 0 | 0 | 50 | 7 | 1 | 40.3496
0 | 219 | 146 | 0 | 0 | 0 | 424.07 | 285.38 | 86 | 70 | 0 | 0 | 0 | 50 | 28 | 1 | 58.2677
0 | 216 | 144 | 0 | 0 | 0 | 424.07 | 285.38 | 85 | 69 | 0 | 0 | 0 | 50 | 1 | 1 | 8.70148
0 | 216 | 144 | 0 | 0 | 0 | 424.07 | 285.38 | 85 | 69 | 0 | 0 | 0 | 50 | 7 | 1 | 41.2015
0 | 216 | 144 | 0 | 0 | 0 | 424.07 | 285.38 | 85 | 69 | 0 | 0 | 0 | 50 | 28 | 1 | 55.7848
0 | 213 | 142 | 0 | 0 | 0 | 424.07 | 285.38 | 84 | 69 | 0 | 0 | 0 | 50 | 1 | 1 | 9.13527
0 | 213 | 142 | 0 | 0 | 0 | 424.07 | 285.38 | 84 | 69 | 0 | 0 | 0 | 50 | 7 | 1 | 37.0519
0 | 213 | 142 | 0 | 0 | 0 | 424.07 | 285.38 | 84 | 69 | 0 | 0 | 0 | 50 | 28 | 1 | 56.2186
0 | 209 | 139 | 0 | 0 | 0 | 429.63 | 289.62 | 82 | 67 | 0 | 0 | 0 | 50 | 1 | 1 | 12.7354
0 | 209 | 139 | 0 | 0 | 0 | 429.63 | 289.62 | 82 | 67 | 0 | 0 | 0 | 50 | 7 | 1 | 39.8202
0 | 209 | 139 | 0 | 0 | 0 | 429.63 | 289.62 | 82 | 67 | 0 | 0 | 0 | 50 | 28 | 1 | 56.9035
0 | 203 | 136 | 0 | 0 | 0 | 429.63 | 289.62 | 80 | 65 | 0 | 0 | 0 | 50 | 1 | 1 | 9.02112
0 | 203 | 136 | 0 | 0 | 0 | 429.63 | 289.62 | 80 | 65 | 0 | 0 | 0 | 50 | 7 | 1 | 37.353
0 | 203 | 136 | 0 | 0 | 0 | 429.63 | 289.62 | 80 | 65 | 0 | 0 | 0 | 50 | 28 | 1 | 55.6864
0 | 198 | 132 | 0 | 0 | 0 | 429.63 | 289.62 | 78 | 64 | 0 | 0 | 0 | 50 | 1 | 1 | 1.13584
0 | 198 | 132 | 0 | 0 | 0 | 429.63 | 289.62 | 78 | 64 | 0 | 0 | 0 | 50 | 7 | 1 | 21.9692
0 | 198 | 132 | 0 | 0 | 0 | 429.63 | 289.62 | 78 | 64 | 0 | 0 | 0 | 50 | 28 | 1 | 36.1373
0 | 113 | 264 | 0 | 0 | 0 | 411.48 | 277.31 | 89 | 73 | 0 | 0 | 0 | 50 | 1 | 1 | 31.436
0 | 113 | 264 | 0 | 0 | 0 | 411.48 | 277.31 | 89 | 73 | 0 | 0 | 0 | 50 | 7 | 1 | 62.5427
0 | 113 | 264 | 0 | 0 | 0 | 411.48 | 277.31 | 89 | 73 | 0 | 0 | 0 | 50 | 28 | 1 | 77.3575
0 | 108 | 251 | 0 | 0 | 0 | 411.48 | 277.31 | 84 | 69 | 0 | 0 | 0 | 50 | 1 | 1 | 21.5984
0 | 108 | 251 | 0 | 0 | 0 | 411.48 | 277.31 | 84 | 69 | 0 | 0 | 0 | 50 | 7 | 1 | 57.8903
0 | 108 | 251 | 0 | 0 | 0 | 411.48 | 277.31 | 84 | 69 | 0 | 0 | 0 | 50 | 28 | 1 | 70.8577
0 | 105 | 245 | 0 | 0 | 0 | 411.48 | 277.31 | 82 | 68 | 0 | 0 | 0 | 50 | 1 | 1 | 28.8996
0 | 105 | 245 | 0 | 0 | 0 | 411.48 | 277.31 | 82 | 68 | 0 | 0 | 0 | 50 | 7 | 1 | 51.8626
0 | 105 | 245 | 0 | 0 | 0 | 411.48 | 277.31 | 82 | 68 | 0 | 0 | 0 | 50 | 28 | 1 | 64.8256
0 | 106 | 248 | 0 | 0 | 0 | 424.07 | 285.38 | 83 | 68 | 0 | 0 | 0 | 50 | 1 | 1 | 32.0282
0 | 106 | 248 | 0 | 0 | 0 | 424.07 | 285.38 | 83 | 68 | 0 | 0 | 0 | 50 | 7 | 1 | 56.4726
0 | 106 | 248 | 0 | 0 | 0 | 424.07 | 285.38 | 83 | 68 | 0 | 0 | 0 | 50 | 28 | 1 | 70.5511
0 | 101 | 236 | 0 | 0 | 0 | 424.07 | 285.38 | 79 | 65 | 0 | 0 | 0 | 50 | 1 | 1 | 18.8529
0 | 101 | 236 | 0 | 0 | 0 | 424.07 | 285.38 | 79 | 65 | 0 | 0 | 0 | 50 | 7 | 1 | 54.404
0 | 101 | 236 | 0 | 0 | 0 | 424.07 | 285.38 | 79 | 65 | 0 | 0 | 0 | 50 | 28 | 1 | 68.4825
0 | 99 | 230 | 0 | 0 | 0 | 424.07 | 285.38 | 77 | 63 | 0 | 0 | 0 | 50 | 1 | 1 | 27.2652
0 | 99 | 230 | 0 | 0 | 0 | 424.07 | 285.38 | 77 | 63 | 0 | 0 | 0 | 50 | 7 | 1 | 54.2978
0 | 99 | 230 | 0 | 0 | 0 | 424.07 | 285.38 | 77 | 63 | 0 | 0 | 0 | 50 | 28 | 1 | 68.0015
0 | 103 | 240 | 0 | 0 | 0 | 429.63 | 289.62 | 81 | 66 | 0 | 0 | 0 | 50 | 1 | 1 | 34.1152
0 | 103 | 240 | 0 | 0 | 0 | 429.63 | 289.62 | 81 | 66 | 0 | 0 | 0 | 50 | 7 | 1 | 58.93
0 | 103 | 240 | 0 | 0 | 0 | 429.63 | 289.62 | 81 | 66 | 0 | 0 | 0 | 50 | 28 | 1 | 72.2589
0 | 98 | 228 | 0 | 0 | 0 | 429.63 | 289.62 | 77 | 63 | 0 | 0 | 0 | 50 | 1 | 1 | 21.685
0 | 98 | 228 | 0 | 0 | 0 | 429.63 | 289.62 | 77 | 63 | 0 | 0 | 0 | 50 | 7 | 1 | 55.0228
0 | 98 | 228 | 0 | 0 | 0 | 429.63 | 289.62 | 77 | 63 | 0 | 0 | 0 | 50 | 28 | 1 | 66.8746
0 | 95 | 223 | 0 | 0 | 0 | 429.63 | 289.62 | 75 | 61 | 0 | 0 | 0 | 50 | 1 | 1 | 14.5506
0 | 95 | 223 | 0 | 0 | 0 | 429.63 | 289.62 | 75 | 61 | 0 | 0 | 0 | 50 | 7 | 1 | 50.1018
0 | 95 | 223 | 0 | 0 | 0 | 429.63 | 289.62 | 75 | 61 | 0 | 0 | 0 | 50 | 28 | 1 | 61.5788
0 | 327 | 0 | 0 | 0 | 0 | 474.52 | 241.73 | 108.67 | 54.33 | 22 | 0 | 58800000 | 20 | 28 | 1 | 31.3
0 | 394.3 | 0 | 0 | 0 | 0 | 456.73 | 232.66 | 112.64 | 45.06 | 0 | 6 | 58800000 | 20 | 28 | 1 | 50.65
0 | 408.9 | 0 | 0 | 0 | 0 | 492.02 | 199.28 | 102.22 | 40.89 | 0 | 6 | 58800000 | 20 | 28 | 1 | 71.07
0 | 580 | 0 | 0 | 0 | 0 | 401.15 | 221.09 | 145 | 58 | 0 | 0 | 0 | 50 | 7 | 1 | 26.3
0 | 580 | 0 | 0 | 0 | 0 | 401.15 | 221.09 | 145 | 58 | 0 | 0 | 0 | 50 | 7 | 1 | 31.2
0 | 580 | 0 | 0 | 0 | 0 | 401.15 | 221.09 | 145 | 58 | 0 | 0 | 0 | 50 | 7 | 1 | 34.8
0 | 580 | 0 | 0 | 0 | 0 | 401.15 | 221.09 | 145 | 58 | 0 | 0 | 0 | 50 | 7 | 1 | 33.9
0 | 580 | 0 | 0 | 0 | 0 | 393.89 | 217.19 | 165.71 | 66.28 | 0 | 0 | 0 | 50 | 7 | 1 | 32.1
0 | 580 | 0 | 0 | 0 | 0 | 393.89 | 217.19 | 165.71 | 66.28 | 0 | 0 | 0 | 50 | 7 | 1 | 36.7
0 | 580 | 0 | 0 | 0 | 0 | 393.89 | 217.19 | 165.71 | 66.28 | 0 | 0 | 0 | 50 | 7 | 1 | 40.3
0 | 580 | 0 | 0 | 0 | 0 | 393.89 | 217.19 | 165.71 | 66.28 | 0 | 0 | 0 | 50 | 7 | 1 | 40.8
0 | 580 | 0 | 0 | 0 | 0 | 386.64 | 213.28 | 186.43 | 74.57 | 0 | 0 | 109200000 | 20 | 7 | 1 | 36.8
0 | 580 | 0 | 0 | 0 | 0 | 386.64 | 213.28 | 186.43 | 74.57 | 0 | 0 | 109200000 | 20 | 7 | 1 | 40.4
0 | 580 | 0 | 0 | 0 | 0 | 386.64 | 213.28 | 186.43 | 74.57 | 0 | 0 | 109200000 | 20 | 7 | 1 | 43.5
0 | 580 | 0 | 0 | 0 | 0 | 386.64 | 213.28 | 186.43 | 74.57 | 0 | 0 | 109200000 | 20 | 7 | 1 | 43.7
0 | 580 | 0 | 0 | 0 | 0 | 379.39 | 209.38 | 207.14 | 82.86 | 0 | 0 | 109200000 | 20 | 7 | 1 | 33.4
0 | 580 | 0 | 0 | 0 | 0 | 379.39 | 209.38 | 207.14 | 82.86 | 0 | 0 | 109200000 | 20 | 7 | 1 | 37
0 | 580 | 0 | 0 | 0 | 0 | 379.39 | 209.38 | 207.14 | 82.86 | 0 | 0 | 109200000 | 20 | 7 | 1 | 39.7
0 | 580 | 0 | 0 | 0 | 0 | 379.39 | 209.38 | 207.14 | 82.86 | 0 | 0 | 109200000 | 20 | 7 | 1 | 38.9
0 | 580 | 0 | 0 | 0 | 0 | 386.64 | 213.28 | 186.43 | 74.57 | 0 | 0 | 42000000 | 20 | 7 | 1 | 27.8
0 | 580 | 0 | 0 | 0 | 0 | 386.64 | 213.28 | 186.43 | 74.57 | 0 | 0 | 63000000 | 20 | 7 | 1 | 34
0 | 580 | 0 | 0 | 0 | 0 | 386.64 | 213.28 | 186.43 | 74.57 | 0 | 0 | 84000000 | 20 | 7 | 1 | 37.4
0 | 580 | 0 | 0 | 0 | 0 | 386.64 | 213.28 | 186.43 | 74.57 | 0 | 0 | 54600000 | 20 | 7 | 1 | 38.4
0 | 580 | 0 | 0 | 0 | 0 | 386.64 | 213.28 | 186.43 | 74.57 | 0 | 0 | 81900000 | 20 | 7 | 1 | 42
0 | 580 | 0 | 0 | 0 | 0 | 386.64 | 213.28 | 186.43 | 74.57 | 0 | 0 | 67200000 | 20 | 7 | 1 | 42.9
0 | 580 | 0 | 0 | 0 | 0 | 386.64 | 213.28 | 186.43 | 74.57 | 0 | 0 | 100800000 | 20 | 7 | 1 | 41.2
0 | 580 | 0 | 0 | 0 | 0 | 386.64 | 213.28 | 186.43 | 74.57 | 0 | 0 | 134400000 | 20 | 7 | 1 | 38.7
0 | 405 | 0 | 0 | 0 | 0 | 497.32 | 224.16 | 70.88 | 70.88 | 0 | 0 | 0 | 50 | 3 | 1 | 5.71
0 | 405 | 0 | 0 | 0 | 0 | 497.32 | 224.16 | 70.88 | 70.88 | 0 | 0 | 0 | 50 | 7 | 1 | 8.33
0 | 405 | 0 | 0 | 0 | 0 | 497.32 | 224.16 | 70.88 | 70.88 | 0 | 0 | 0 | 50 | 28 | 1 | 14.66
0 | 303.75 | 101.25 | 0 | 0 | 0 | 497.32 | 224.16 | 70.88 | 70.88 | 0 | 0 | 0 | 50 | 3 | 1 | 20.94
0 | 303.75 | 101.25 | 0 | 0 | 0 | 497.32 | 224.16 | 70.88 | 70.88 | 0 | 0 | 0 | 50 | 7 | 1 | 25.48
0 | 303.75 | 101.25 | 0 | 0 | 0 | 497.32 | 224.16 | 70.88 | 70.88 | 0 | 0 | 0 | 50 | 28 | 1 | 32.64
0 | 252.5 | 152.5 | 0 | 0 | 0 | 497.32 | 224.16 | 70.88 | 70.88 | 0 | 0 | 0 | 50 | 3 | 1 | 29.65
0 | 252.5 | 152.5 | 0 | 0 | 0 | 497.32 | 224.16 | 70.88 | 70.88 | 0 | 0 | 0 | 50 | 7 | 1 | 33.12
0 | 252.5 | 152.5 | 0 | 0 | 0 | 497.32 | 224.16 | 70.88 | 70.88 | 0 | 0 | 0 | 50 | 28 | 1 | 39.52
0 | 101.25 | 303.75 | 0 | 0 | 0 | 497.32 | 224.16 | 70.88 | 70.88 | 0 | 0 | 0 | 50 | 3 | 1 | 37.55
0 | 101.25 | 303.75 | 0 | 0 | 0 | 497.32 | 224.16 | 70.88 | 70.88 | 0 | 0 | 0 | 50 | 7 | 1 | 41.57
0 | 101.25 | 303.75 | 0 | 0 | 0 | 497.32 | 224.16 | 70.88 | 70.88 | 0 | 0 | 0 | 50 | 28 | 1 | 47.91
0 | 0 | 405 | 0 | 0 | 0 | 497.32 | 224.16 | 70.88 | 70.88 | 0 | 0 | 0 | 50 | 3 | 1 | 40.13
0 | 0 | 405 | 0 | 0 | 0 | 497.32 | 224.16 | 70.88 | 70.88 | 0 | 0 | 0 | 50 | 7 | 1 | 43.75
0 | 0 | 405 | 0 | 0 | 0 | 497.32 | 224.16 | 70.88 | 70.88 | 0 | 0 | 0 | 50 | 28 | 1 | 47.98
0 | 405 | 0 | 0 | 0 | 0 | 497.32 | 224.16 | 70.88 | 70.88 | 0 | 0 | 58800000 | 20 | 3 | 1 | 12
0 | 405 | 0 | 0 | 0 | 0 | 497.32 | 224.16 | 70.88 | 70.88 | 0 | 0 | 58800000 | 20 | 7 | 1 | 14.89
0 | 405 | 0 | 0 | 0 | 0 | 497.32 | 224.16 | 70.88 | 70.88 | 0 | 0 | 58800000 | 20 | 28 | 1 | 19.33
0 | 303.75 | 101.25 | 0 | 0 | 0 | 497.32 | 224.16 | 70.88 | 70.88 | 0 | 0 | 58800000 | 20 | 3 | 1 | 26.6
0 | 303.75 | 101.25 | 0 | 0 | 0 | 497.32 | 224.16 | 70.88 | 70.88 | 0 | 0 | 58800000 | 20 | 7 | 1 | 38.33
0 | 303.75 | 101.25 | 0 | 0 | 0 | 497.32 | 224.16 | 70.88 | 70.88 | 0 | 0 | 58800000 | 20 | 28 | 1 | 41.04
0 | 252.5 | 152.5 | 0 | 0 | 0 | 497.32 | 224.16 | 70.88 | 70.88 | 0 | 0 | 58800000 | 20 | 3 | 1 | 32.81
0 | 252.5 | 152.5 | 0 | 0 | 0 | 497.32 | 224.16 | 70.88 | 70.88 | 0 | 0 | 58800000 | 20 | 7 | 1 | 40.07
0 | 252.5 | 152.5 | 0 | 0 | 0 | 497.32 | 224.16 | 70.88 | 70.88 | 0 | 0 | 58800000 | 20 | 28 | 1 | 43.24
0 | 101.25 | 303.75 | 0 | 0 | 0 | 497.32 | 224.16 | 70.88 | 70.88 | 0 | 0 | 58800000 | 20 | 3 | 1 | 40.56
0 | 101.25 | 303.75 | 0 | 0 | 0 | 497.32 | 224.16 | 70.88 | 70.88 | 0 | 0 | 58800000 | 20 | 7 | 1 | 46.11
0 | 101.25 | 303.75 | 0 | 0 | 0 | 497.32 | 224.16 | 70.88 | 70.88 | 0 | 0 | 58800000 | 20 | 28 | 1 | 50.47
0 | 0 | 405 | 0 | 0 | 0 | 497.32 | 224.16 | 70.88 | 70.88 | 0 | 0 | 58800000 | 20 | 3 | 1 | 41.86
0 | 0 | 405 | 0 | 0 | 0 | 497.32 | 224.16 | 70.88 | 70.88 | 0 | 0 | 58800000 | 20 | 7 | 1 | 48.49
0 | 0 | 405 | 0 | 0 | 0 | 497.32 | 224.16 | 70.88 | 70.88 | 0 | 0 | 58800000 | 20 | 28 | 1 | 53.11
0 | 0 | 415 | 0 | 0 | 0 | 402.71 | 313.6 | 71 | 46 | 136 | 0 | 0 | 100 | 21 | 1 | 39.5
0 | 0 | 415 | 0 | 0 | 0 | 402.71 | 313.6 | 71 | 46 | 136 | 0 | 0 | 100 | 28 | 2 | 41.6
0 | 0 | 415 | 0 | 0 | 0 | 402.71 | 313.6 | 71 | 46 | 136 | 0 | 0 | 100 | 56 | 2 | 41.3
0 | 0 | 415 | 0 | 0 | 0 | 402.71 | 313.6 | 71 | 46 | 136 | 0 | 0 | 100 | 90 | 2 | 40.2
0 | 0 | 415 | 0 | 0 | 0 | 402.71 | 313.6 | 71 | 46 | 136 | 0 | 0 | 100 | 180 | 2 | 40.4
0 | 409 | 0 | 0 | 0 | 0 | 352.33 | 274.4 | 204 | 129 | 10 | 0 | 92400000 | 20 | 28 | 2 | 22.4
0 | 409 | 0 | 0 | 0 | 0 | 352.33 | 274.4 | 204 | 129 | 10 | 0 | 92400000 | 20 | 56 | 2 | 25.1
0 | 409 | 0 | 0 | 0 | 0 | 352.33 | 274.4 | 204 | 129 | 10 | 0 | 92400000 | 20 | 90 | 2 | 27
0 | 409 | 0 | 0 | 0 | 0 | 352.33 | 274.4 | 204 | 129 | 10 | 0 | 92400000 | 20 | 180 | 2 | 31.1
0 | 409 | 0 | 0 | 0 | 0 | 352.33 | 274.4 | 204 | 129 | 10 | 0 | 92400000 | 20 | 365 | 2 | 33.2
0 | 459 | 0 | 0 | 0 | 0 | 450.77 | 207.31 | 142.8571429 | 57.14285714 | 0 | 0 | 0 | 50 | 3 | 2 | 3.38983
0 | 459 | 0 | 0 | 0 | 0 | 450.77 | 207.31 | 142.8571429 | 57.14285714 | 0 | 0 | 0 | 50 | 7 | 2 | 9.32203
0 | 459 | 0 | 0 | 0 | 0 | 450.77 | 207.31 | 142.8571429 | 57.14285714 | 0 | 0 | 0 | 50 | 14 | 2 | 13.2203
0 | 459 | 0 | 0 | 0 | 0 | 450.77 | 207.31 | 142.8571429 | 57.14285714 | 0 | 0 | 0 | 50 | 28 | 2 | 14.2373
0 | 459 | 0 | 0 | 0 | 0 | 450.77 | 207.31 | 142.8571429 | 57.14285714 | 0 | 0 | 0 | 50 | 56 | 2 | 16.1017
0 | 459 | 0 | 0 | 0 | 0 | 450.77 | 207.31 | 142.8571429 | 57.14285714 | 0 | 0 | 92400000 | 20 | 3 | 2 | 22.3729
0 | 459 | 0 | 0 | 0 | 0 | 450.77 | 207.31 | 142.8571429 | 57.14285714 | 0 | 0 | 92400000 | 20 | 7 | 2 | 22.7119
0 | 459 | 0 | 0 | 0 | 0 | 450.77 | 207.31 | 142.8571429 | 57.14285714 | 0 | 0 | 92400000 | 20 | 14 | 2 | 23.0508
0 | 459 | 0 | 0 | 0 | 0 | 450.77 | 207.31 | 142.8571429 | 57.14285714 | 0 | 0 | 92400000 | 20 | 28 | 2 | 25.5932
0 | 459 | 0 | 0 | 0 | 0 | 450.77 | 207.31 | 142.8571429 | 57.14285714 | 0 | 0 | 92400000 | 20 | 56 | 2 | 28.1356
22.95 | 436.05 | 0 | 0 | 0 | 0 | 450.77 | 207.31 | 142.8571429 | 57.14285714 | 0 | 0 | 0 | 50 | 3 | 2 | 12.7119
22.95 | 436.05 | 0 | 0 | 0 | 0 | 450.77 | 207.31 | 142.8571429 | 57.14285714 | 0 | 0 | 0 | 50 | 7 | 2 | 17.1186
22.95 | 436.05 | 0 | 0 | 0 | 0 | 450.77 | 207.31 | 142.8571429 | 57.14285714 | 0 | 0 | 0 | 50 | 14 | 2 | 24.0678
22.95 | 436.05 | 0 | 0 | 0 | 0 | 450.77 | 207.31 | 142.8571429 | 57.14285714 | 0 | 0 | 0 | 50 | 28 | 2 | 29.1525
22.95 | 436.05 | 0 | 0 | 0 | 0 | 450.77 | 207.31 | 142.8571429 | 57.14285714 | 0 | 0 | 0 | 50 | 56 | 2 | 34.5763
22.95 | 436.05 | 0 | 0 | 0 | 0 | 450.77 | 207.31 | 142.8571429 | 57.14285714 | 0 | 0 | 92400000 | 20 | 3 | 2 | 40.5085
22.95 | 436.05 | 0 | 0 | 0 | 0 | 450.77 | 207.31 | 142.8571429 | 57.14285714 | 0 | 0 | 92400000 | 20 | 7 | 2 | 44.5763
22.95 | 436.05 | 0 | 0 | 0 | 0 | 450.77 | 207.31 | 142.8571429 | 57.14285714 | 0 | 0 | 92400000 | 20 | 14 | 2 | 45.0847
22.95 | 436.05 | 0 | 0 | 0 | 0 | 450.77 | 207.31 | 142.8571429 | 57.14285714 | 0 | 0 | 92400000 | 20 | 28 | 2 | 52.7119
22.95 | 436.05 | 0 | 0 | 0 | 0 | 450.77 | 207.31 | 142.8571429 | 57.14285714 | 0 | 0 | 92400000 | 20 | 56 | 2 | 55.0847
45.9 | 413.1 | 0 | 0 | 0 | 0 | 450.77 | 207.31 | 142.8571429 | 57.14285714 | 0 | 0 | 0 | 50 | 3 | 2 | 8.47458
45.9 | 413.1 | 0 | 0 | 0 | 0 | 450.77 | 207.31 | 142.8571429 | 57.14285714 | 0 | 0 | 0 | 50 | 7 | 2 | 16.7797
45.9 | 413.1 | 0 | 0 | 0 | 0 | 450.77 | 207.31 | 142.8571429 | 57.14285714 | 0 | 0 | 0 | 50 | 14 | 2 | 23.0508
45.9 | 413.1 | 0 | 0 | 0 | 0 | 450.77 | 207.31 | 142.8571429 | 57.14285714 | 0 | 0 | 0 | 50 | 28 | 2 | 25.7627
45.9 | 413.1 | 0 | 0 | 0 | 0 | 450.77 | 207.31 | 142.8571429 | 57.14285714 | 0 | 0 | 0 | 50 | 56 | 2 | 33.3898
45.9 | 413.1 | 0 | 0 | 0 | 0 | 450.77 | 207.31 | 142.8571429 | 57.14285714 | 0 | 0 | 92400000 | 20 | 3 | 2 | 42.7119
45.9 | 413.1 | 0 | 0 | 0 | 0 | 450.77 | 207.31 | 142.8571429 | 57.14285714 | 0 | 0 | 92400000 | 20 | 7 | 2 | 47.4576
45.9 | 413.1 | 0 | 0 | 0 | 0 | 450.77 | 207.31 | 142.8571429 | 57.14285714 | 0 | 0 | 92400000 | 20 | 14 | 2 | 48.6441
45.9 | 413.1 | 0 | 0 | 0 | 0 | 450.77 | 207.31 | 142.8571429 | 57.14285714 | 0 | 0 | 92400000 | 20 | 28 | 2 | 50.678
45.9 | 413.1 | 0 | 0 | 0 | 0 | 450.77 | 207.31 | 142.8571429 | 57.14285714 | 0 | 0 | 92400000 | 20 | 56 | 2 | 52.0339
0 | 280 | 0 | 0 | 0 | 0 | 503.46 | 215.77 | 126 | 84 | 0 | 0 | 0 | 50 | 7 | 1 | 2.9
0 | 280 | 0 | 0 | 0 | 0 | 503.46 | 215.77 | 126 | 84 | 0 | 0 | 0 | 50 | 14 | 1 | 8.6
0 | 280 | 0 | 0 | 0 | 0 | 503.46 | 215.77 | 126 | 84 | 0 | 0 | 0 | 50 | 28 | 1 | 25.4
0 | 280 | 0 | 0 | 0 | 0 | 503.46 | 215.77 | 126 | 84 | 0 | 0 | 0 | 50 | 56 | 1 | 34.9
0 | 280 | 0 | 0 | 0 | 0 | 503.46 | 215.77 | 126 | 84 | 0 | 0 | 0 | 50 | 7 | 1 | 2.9
0 | 280 | 0 | 0 | 0 | 0 | 503.46 | 215.77 | 126 | 84 | 0 | 0 | 0 | 50 | 14 | 1 | 8.2
0 | 280 | 0 | 0 | 0 | 0 | 503.46 | 215.77 | 126 | 84 | 0 | 0 | 0 | 50 | 28 | 1 | 24.4
0 | 280 | 0 | 0 | 0 | 0 | 503.46 | 215.77 | 126 | 84 | 0 | 0 | 0 | 50 | 56 | 1 | 32.4
0 | 280 | 0 | 0 | 0 | 0 | 503.46 | 215.77 | 126 | 84 | 0 | 0 | 92400000 | 20 | 3 | 1 | 38.1
0 | 280 | 0 | 0 | 0 | 0 | 503.46 | 215.77 | 126 | 84 | 0 | 0 | 92400000 | 20 | 7 | 1 | 40.8
0 | 280 | 0 | 0 | 0 | 0 | 503.46 | 215.77 | 126 | 84 | 0 | 0 | 92400000 | 20 | 14 | 1 | 41.5
0 | 280 | 0 | 0 | 0 | 0 | 503.46 | 215.77 | 126 | 84 | 0 | 0 | 92400000 | 20 | 28 | 1 | 43.3
0 | 280 | 0 | 0 | 0 | 0 | 503.46 | 215.77 | 126 | 84 | 0 | 0 | 92400000 | 20 | 56 | 1 | 45.6
0 | 280 | 0 | 0 | 0 | 0 | 503.46 | 215.77 | 126 | 84 | 0 | 0 | 92400000 | 20 | 3 | 1 | 39.8
0 | 280 | 0 | 0 | 0 | 0 | 503.46 | 215.77 | 126 | 84 | 0 | 0 | 92400000 | 20 | 7 | 1 | 42.7
0 | 280 | 0 | 0 | 0 | 0 | 503.46 | 215.77 | 126 | 84 | 0 | 0 | 92400000 | 20 | 14 | 1 | 45.3
0 | 280 | 0 | 0 | 0 | 0 | 503.46 | 215.77 | 126 | 84 | 0 | 0 | 92400000 | 20 | 28 | 1 | 49.1
0 | 280 | 0 | 0 | 0 | 0 | 503.46 | 215.77 | 126 | 84 | 0 | 0 | 92400000 | 20 | 56 | 1 | 52.6
0 | 280 | 0 | 0 | 0 | 0 | 503.46 | 215.77 | 126 | 84 | 0 | 0 | 92400000 | 20 | 3 | 1 | 43.4
0 | 280 | 0 | 0 | 0 | 0 | 503.46 | 215.77 | 126 | 84 | 0 | 0 | 92400000 | 20 | 7 | 1 | 45.2
0 | 280 | 0 | 0 | 0 | 0 | 503.46 | 215.77 | 126 | 84 | 0 | 0 | 92400000 | 20 | 14 | 1 | 46.9
0 | 280 | 0 | 0 | 0 | 0 | 503.46 | 215.77 | 126 | 84 | 0 | 0 | 92400000 | 20 | 28 | 1 | 48.1
0 | 280 | 0 | 0 | 0 | 0 | 503.46 | 215.77 | 126 | 84 | 0 | 0 | 92400000 | 20 | 56 | 1 | 51.5
0 | 280 | 0 | 0 | 0 | 0 | 503.46 | 215.77 | 126 | 84 | 0 | 0 | 92400000 | 20 | 3 | 1 | 41.1
0 | 280 | 0 | 0 | 0 | 0 | 503.46 | 215.77 | 126 | 84 | 0 | 0 | 92400000 | 20 | 7 | 1 | 44.1
0 | 280 | 0 | 0 | 0 | 0 | 503.46 | 215.77 | 126 | 84 | 0 | 0 | 92400000 | 20 | 14 | 1 | 46
0 | 280 | 0 | 0 | 0 | 0 | 503.46 | 215.77 | 126 | 84 | 0 | 0 | 92400000 | 20 | 28 | 1 | 49.1
0 | 280 | 0 | 0 | 0 | 0 | 503.46 | 215.77 | 126 | 84 | 0 | 0 | 92400000 | 20 | 56 | 1 | 52.8
0 | 0 | 0 | 0 | 0 | 384 | 439.11 | 262.85 | 103 | 54.85 | 0 | 7.68 | 0 | 50 | 28 | 1 | 15.5
0 | 38.4 | 0 | 0 | 0 | 345.6 | 439.11 | 262.85 | 103 | 54.85 | 0 | 7.68 | 0 | 50 | 28 | 1 | 10
0 | 76.8 | 0 | 0 | 0 | 307.2 | 439.11 | 262.85 | 103 | 54.85 | 0 | 7.68 | 0 | 50 | 28 | 1 | 8.75
0 | 115.2 | 0 | 0 | 0 | 268.8 | 439.11 | 262.85 | 103 | 54.85 | 0 | 7.68 | 0 | 50 | 28 | 1 | 3
0 | 153.6 | 0 | 0 | 0 | 230.4 | 439.11 | 262.85 | 103 | 54.85 | 0 | 7.68 | 0 | 50 | 28 | 1 | 4.25
0 | 192 | 0 | 0 | 0 | 192 | 439.11 | 262.85 | 103 | 54.85 | 0 | 7.68 | 0 | 50 | 28 | 1 | 3.5
0 | 38.4 | 0 | 0 | 0 | 345.6 | 439.11 | 262.85 | 103 | 54.85 | 0 | 7.68 | 0 | 50 | 28 | 1 | 16
0 | 76.8 | 0 | 0 | 0 | 307.2 | 439.11 | 262.85 | 103 | 54.85 | 0 | 7.68 | 0 | 50 | 28 | 1 | 18.5
0 | 115.2 | 0 | 0 | 0 | 268.8 | 439.11 | 262.85 | 103 | 54.85 | 0 | 7.68 | 0 | 50 | 28 | 1 | 20.5
0 | 153.6 | 0 | 0 | 0 | 230.4 | 439.11 | 262.85 | 103 | 54.85 | 0 | 7.68 | 0 | 50 | 28 | 1 | 16.25
0 | 192 | 0 | 0 | 0 | 192 | 439.11 | 262.85 | 103 | 54.85 | 0 | 7.68 | 0 | 50 | 28 | 1 | 13
0 | 0 | 38.4 | 0 | 0 | 345.6 | 439.11 | 262.85 | 103 | 54.85 | 0 | 7.68 | 0 | 50 | 28 | 1 | 17.5
0 | 0 | 76.8 | 0 | 0 | 307.2 | 439.11 | 262.85 | 103 | 54.85 | 0 | 7.68 | 0 | 50 | 28 | 1 | 24
0 | 0 | 115.2 | 0 | 0 | 268.8 | 439.11 | 262.85 | 103 | 54.85 | 0 | 7.68 | 0 | 50 | 28 | 1 | 33
0 | 0 | 153.6 | 0 | 0 | 230.4 | 439.11 | 262.85 | 103 | 54.85 | 0 | 7.68 | 0 | 50 | 28 | 1 | 46
0 | 0 | 192 | 0 | 0 | 192 | 439.11 | 262.85 | 103 | 54.85 | 0 | 7.68 | 0 | 50 | 28 | 1 | 50.75
0 | 430 | 0 | 0 | 0 | 0 | 447.12 | 195.24 | 138 | 56 | 0 | 8.6 | 58800000 | 20 | 3 | 1 | 20.9327
0 | 430 | 0 | 0 | 0 | 0 | 447.12 | 195.24 | 138 | 56 | 0 | 8.6 | 58800000 | 20 | 7 | 1 | 27.1075
0 | 430 | 0 | 0 | 0 | 0 | 447.12 | 195.24 | 138 | 56 | 0 | 8.6 | 58800000 | 20 | 28 | 1 | 31.0558
0 | 397 | 0 | 0 | 0 | 0 | 459.35 | 200.37 | 128 | 51 | 0 | 7.94 | 58800000 | 20 | 3 | 1 | 22.3542
0 | 397 | 0 | 0 | 0 | 0 | 459.35 | 200.37 | 128 | 51 | 0 | 7.94 | 58800000 | 20 | 7 | 1 | 28.529
0 | 397 | 0 | 0 | 0 | 0 | 459.35 | 200.37 | 128 | 51 | 0 | 7.94 | 58800000 | 20 | 28 | 1 | 32.6797
0 | 364 | 0 | 0 | 0 | 0 | 471.58 | 205.86 | 117 | 46 | 0 | 7.28 | 58800000 | 20 | 3 | 1 | 23.1685
0 | 364 | 0 | 0 | 0 | 0 | 471.58 | 205.86 | 117 | 46 | 0 | 7.28 | 58800000 | 20 | 7 | 1 | 29.5457
0 | 364 | 0 | 0 | 0 | 0 | 471.58 | 205.86 | 117 | 46 | 0 | 7.28 | 58800000 | 20 | 28 | 1 | 32.9878
0 | 331 | 0 | 0 | 0 | 0 | 483.45 | 210.99 | 106 | 42 | 0 | 6.62 | 58800000 | 20 | 3 | 1 | 21.5535
0 | 331 | 0 | 0 | 0 | 0 | 483.45 | 210.99 | 106 | 42 | 0 | 6.62 | 58800000 | 20 | 7 | 1 | 26.5138
0 | 331 | 0 | 0 | 0 | 0 | 483.45 | 210.99 | 106 | 42 | 0 | 6.62 | 58800000 | 20 | 28 | 1 | 31.0693
0 | 298 | 0 | 0 | 0 | 0 | 495.32 | 216.12 | 96 | 38 | 0 | 5.96 | 58800000 | 20 | 3 | 1 | 19.635
0 | 298 | 0 | 0 | 0 | 0 | 495.32 | 216.12 | 96 | 38 | 0 | 5.96 | 58800000 | 20 | 7 | 1 | 24.4939
0 | 298 | 0 | 0 | 0 | 0 | 495.32 | 216.12 | 96 | 38 | 0 | 5.96 | 58800000 | 20 | 28 | 1 | 27.5311
0 | 430 | 0 | 0 | 0 | 0 | 447.12 | 195.24 | 138 | 55 | 0 | 8.6 | 58800000 | 20 | 3 | 1 | 25.3719
0 | 430 | 0 | 0 | 0 | 0 | 447.12 | 195.24 | 138 | 55 | 0 | 8.6 | 58800000 | 20 | 7 | 1 | 30.9104
0 | 430 | 0 | 0 | 0 | 0 | 447.12 | 195.24 | 138 | 55 | 0 | 8.6 | 58800000 | 20 | 28 | 1 | 33.9639
0 | 397 | 0 | 0 | 0 | 0 | 459.35 | 200.37 | 128 | 51 | 0 | 7.94 | 58800000 | 20 | 3 | 1 | 26.0619
0 | 397 | 0 | 0 | 0 | 0 | 459.35 | 200.37 | 128 | 51 | 0 | 7.94 | 58800000 | 20 | 7 | 1 | 32.0528
0 | 397 | 0 | 0 | 0 | 0 | 459.35 | 200.37 | 128 | 51 | 0 | 7.94 | 58800000 | 20 | 28 | 1 | 35.6706
0 | 364 | 0 | 0 | 0 | 0 | 471.58 | 205.86 | 117 | 47 | 0 | 7.28 | 58800000 | 20 | 3 | 1 | 27.0916
0 | 364 | 0 | 0 | 0 | 0 | 471.58 | 205.86 | 117 | 47 | 0 | 7.28 | 58800000 | 20 | 7 | 1 | 32.5172
0 | 364 | 0 | 0 | 0 | 0 | 471.58 | 205.86 | 117 | 47 | 0 | 7.28 | 58800000 | 20 | 28 | 1 | 36.5875
0 | 331 | 0 | 0 | 0 | 0 | 483.45 | 210.99 | 106 | 42 | 0 | 6.62 | 58800000 | 20 | 3 | 1 | 25.5219
0 | 331 | 0 | 0 | 0 | 0 | 483.45 | 210.99 | 106 | 42 | 0 | 6.62 | 58800000 | 20 | 7 | 1 | 29.9312
0 | 331 | 0 | 0 | 0 | 0 | 483.45 | 210.99 | 106 | 42 | 0 | 6.62 | 58800000 | 20 | 28 | 1 | 33.5492
0 | 298 | 0 | 0 | 0 | 0 | 495.32 | 216.12 | 96 | 38 | 0 | 5.96 | 58800000 | 20 | 3 | 1 | 21.4669
0 | 298 | 0 | 0 | 0 | 0 | 495.32 | 216.12 | 96 | 38 | 0 | 5.96 | 58800000 | 20 | 7 | 1 | 26.5536
0 | 298 | 0 | 0 | 0 | 0 | 495.32 | 216.12 | 96 | 38 | 0 | 5.96 | 58800000 | 20 | 28 | 1 | 32.997
0 | 430 | 0 | 0 | 0 | 0 | 447.12 | 195.24 | 138 | 55 | 0 | 8.6 | 58800000 | 20 | 3 | 1 | 25.0408
0 | 430 | 0 | 0 | 0 | 0 | 447.12 | 195.24 | 138 | 55 | 0 | 8.6 | 58800000 | 20 | 7 | 1 | 31.035
0 | 430 | 0 | 0 | 0 | 0 | 447.12 | 195.24 | 138 | 55 | 0 | 8.6 | 58800000 | 20 | 28 | 1 | 36.1281
0 | 397 | 0 | 0 | 0 | 0 | 459.35 | 200.37 | 128 | 50 | 0 | 7.94 | 58800000 | 20 | 3 | 1 | 26.5465
0 | 397 | 0 | 0 | 0 | 0 | 459.35 | 200.37 | 128 | 50 | 0 | 7.94 | 58800000 | 20 | 7 | 1 | 33.1071
0 | 397 | 0 | 0 | 0 | 0 | 459.35 | 200.37 | 128 | 50 | 0 | 7.94 | 58800000 | 20 | 28 | 1 | 38.6522
0 | 364 | 0 | 0 | 0 | 0 | 471.58 | 205.86 | 117 | 47 | 0 | 7.28 | 58800000 | 20 | 3 | 1 | 27.1497
0 | 364 | 0 | 0 | 0 | 0 | 471.58 | 205.86 | 117 | 47 | 0 | 7.28 | 58800000 | 20 | 7 | 1 | 33.7096
0 | 364 | 0 | 0 | 0 | 0 | 471.58 | 205.86 | 117 | 47 | 0 | 7.28 | 58800000 | 20 | 28 | 1 | 37.219
0 | 331 | 0 | 0 | 0 | 0 | 483.45 | 210.99 | 106 | 42 | 0 | 6.62 | 58800000 | 20 | 3 | 1 | 25.154
0 | 331 | 0 | 0 | 0 | 0 | 483.45 | 210.99 | 106 | 42 | 0 | 6.62 | 58800000 | 20 | 7 | 1 | 32.1652
0 | 331 | 0 | 0 | 0 | 0 | 483.45 | 210.99 | 106 | 42 | 0 | 6.62 | 58800000 | 20 | 28 | 1 | 35.2233
0 | 298 | 0 | 0 | 0 | 0 | 495.32 | 216.12 | 96 | 158 | 0 | 5.96 | 58800000 | 20 | 3 | 1 | 22.8165
0 | 298 | 0 | 0 | 0 | 0 | 495.32 | 216.12 | 96 | 158 | 0 | 5.96 | 58800000 | 20 | 7 | 1 | 29.1515
0 | 298 | 0 | 0 | 0 | 0 | 495.32 | 216.12 | 96 | 158 | 0 | 5.96 | 58800000 | 20 | 28 | 1 | 32.21
0 | 430 | 0 | 0 | 0 | 0 | 447.12 | 195.24 | 138 | 55 | 0 | 8.6 | 58800000 | 20 | 3 | 1 | 26.5169
0 | 430 | 0 | 0 | 0 | 0 | 447.12 | 195.24 | 138 | 55 | 0 | 8.6 | 58800000 | 20 | 7 | 1 | 32.5843
0 | 430 | 0 | 0 | 0 | 0 | 447.12 | 195.24 | 138 | 55 | 0 | 8.6 | 58800000 | 20 | 28 | 1 | 37.9775
0 | 397 | 0 | 0 | 0 | 0 | 459.35 | 200.37 | 128 | 51 | 0 | 7.94 | 58800000 | 20 | 3 | 1 | 27.4157
0 | 397 | 0 | 0 | 0 | 0 | 459.35 | 200.37 | 128 | 51 | 0 | 7.94 | 58800000 | 20 | 7 | 1 | 34.0449
0 | 397 | 0 | 0 | 0 | 0 | 459.35 | 200.37 | 128 | 51 | 0 | 7.94 | 58800000 | 20 | 28 | 1 | 39.1011
0 | 364 | 0 | 0 | 0 | 0 | 471.58 | 205.86 | 117 | 47 | 0 | 7.28 | 58800000 | 20 | 3 | 1 | 28.9888
0 | 364 | 0 | 0 | 0 | 0 | 471.58 | 205.86 | 117 | 47 | 0 | 7.28 | 58800000 | 20 | 7 | 1 | 35.0562
0 | 364 | 0 | 0 | 0 | 0 | 471.58 | 205.86 | 117 | 47 | 0 | 7.28 | 58800000 | 20 | 28 | 1 | 37.9775
0 | 331 | 0 | 0 | 0 | 0 | 483.45 | 210.99 | 106 | 42 | 0 | 6.62 | 58800000 | 20 | 3 | 1 | 26.5169
0 | 331 | 0 | 0 | 0 | 0 | 483.45 | 210.99 | 106 | 42 | 0 | 6.62 | 58800000 | 20 | 7 | 1 | 33.0337
0 | 331 | 0 | 0 | 0 | 0 | 483.45 | 210.99 | 106 | 42 | 0 | 6.62 | 58800000 | 20 | 28 | 1 | 36.5169
0 | 298 | 0 | 0 | 0 | 0 | 495.32 | 216.12 | 96 | 38 | 0 | 5.96 | 58800000 | 20 | 3 | 1 | 27.4157
0 | 298 | 0 | 0 | 0 | 0 | 495.32 | 216.12 | 96 | 38 | 0 | 5.96 | 58800000 | 20 | 7 | 1 | 30.5618
0 | 298 | 0 | 0 | 0 | 0 | 495.32 | 216.12 | 96 | 38 | 0 | 5.96 | 58800000 | 20 | 28 | 1 | 32.0225
0 | 397 | 0 | 0 | 0 | 0 | 459.35 | 200.37 | 128 | 51 | 0 | 7.94 | 58800000 | 20 | 3 | 1 | 22.5922
0 | 397 | 0 | 0 | 0 | 0 | 459.35 | 200.37 | 128 | 51 | 0 | 7.94 | 58800000 | 20 | 7 | 1 | 23.5624
0 | 397 | 0 | 0 | 0 | 0 | 459.35 | 200.37 | 128 | 51 | 0 | 7.94 | 58800000 | 20 | 28 | 1 | 24.5319
0 | 397 | 0 | 0 | 0 | 0 | 459.35 | 200.37 | 128 | 51 | 0 | 7.94 | 75600000 | 20 | 3 | 1 | 26.0355
0 | 397 | 0 | 0 | 0 | 0 | 459.35 | 200.37 | 128 | 51 | 0 | 7.94 | 75600000 | 20 | 7 | 1 | 25.622
0 | 397 | 0 | 0 | 0 | 0 | 459.35 | 200.37 | 128 | 51 | 0 | 7.94 | 75600000 | 20 | 28 | 1 | 28.6809
0 | 397 | 0 | 0 | 0 | 0 | 459.35 | 200.37 | 128 | 51 | 0 | 7.94 | 92400000 | 20 | 3 | 1 | 30.1794
0 | 397 | 0 | 0 | 0 | 0 | 459.35 | 200.37 | 128 | 51 | 0 | 7.94 | 92400000 | 20 | 7 | 1 | 31.683
0 | 397 | 0 | 0 | 0 | 0 | 459.35 | 200.37 | 128 | 51 | 0 | 7.94 | 92400000 | 20 | 28 | 1 | 32.7567
0 | 397 | 0 | 0 | 0 | 0 | 459.35 | 200.37 | 128 | 51 | 0 | 7.94 | 109200000 | 20 | 3 | 1 | 31.7113
0 | 397 | 0 | 0 | 0 | 0 | 459.35 | 200.37 | 128 | 51 | 0 | 7.94 | 109200000 | 20 | 7 | 1 | 32.8504
0 | 397 | 0 | 0 | 0 | 0 | 459.35 | 200.37 | 128 | 51 | 0 | 7.94 | 109200000 | 20 | 28 | 1 | 34.2404
0 | 397 | 0 | 0 | 0 | 0 | 459.35 | 200.37 | 128 | 51 | 0 | 7.94 | 126000000 | 20 | 3 | 1 | 35.8532
0 | 397 | 0 | 0 | 0 | 0 | 459.35 | 200.37 | 128 | 51 | 0 | 7.94 | 126000000 | 20 | 7 | 1 | 36.2887
0 | 397 | 0 | 0 | 0 | 0 | 459.35 | 200.37 | 128 | 51 | 0 | 7.94 | 126000000 | 20 | 28 | 1 | 34.3915
0 | 397 | 0 | 0 | 0 | 0 | 459.35 | 200.37 | 128 | 51 | 0 | 7.94 | 58800000 | 20 | 3 | 1 | 26.0741
0 | 397 | 0 | 0 | 0 | 0 | 459.35 | 200.37 | 128 | 51 | 0 | 7.94 | 58800000 | 20 | 7 | 1 | 27.0467
0 | 397 | 0 | 0 | 0 | 0 | 459.35 | 200.37 | 128 | 51 | 0 | 7.94 | 58800000 | 20 | 28 | 1 | 27.4779
0 | 397 | 0 | 0 | 0 | 0 | 459.35 | 200.37 | 128 | 51 | 0 | 7.94 | 75600000 | 20 | 3 | 1 | 29.1037
0 | 397 | 0 | 0 | 0 | 0 | 459.35 | 200.37 | 128 | 51 | 0 | 7.94 | 75600000 | 20 | 7 | 1 | 28.0126
0 | 397 | 0 | 0 | 0 | 0 | 459.35 | 200.37 | 128 | 51 | 0 | 7.94 | 75600000 | 20 | 28 | 1 | 32.2257
0 | 397 | 0 | 0 | 0 | 0 | 459.35 | 200.37 | 128 | 51 | 0 | 7.94 | 92400000 | 20 | 3 | 1 | 33.0919
0 | 397 | 0 | 0 | 0 | 0 | 459.35 | 200.37 | 128 | 51 | 0 | 7.94 | 92400000 | 20 | 7 | 1 | 33.5223
0 | 397 | 0 | 0 | 0 | 0 | 459.35 | 200.37 | 128 | 51 | 0 | 7.94 | 92400000 | 20 | 28 | 1 | 34.4945
0 | 397 | 0 | 0 | 0 | 0 | 459.35 | 200.37 | 128 | 51 | 0 | 7.94 | 109200000 | 20 | 3 | 1 | 32.5333
0 | 397 | 0 | 0 | 0 | 0 | 459.35 | 200.37 | 128 | 51 | 0 | 7.94 | 109200000 | 20 | 7 | 1 | 35.5522
0 | 397 | 0 | 0 | 0 | 0 | 459.35 | 200.37 | 128 | 51 | 0 | 7.94 | 109200000 | 20 | 28 | 1 | 35.9824
0 | 397 | 0 | 0 | 0 | 0 | 459.35 | 200.37 | 128 | 51 | 0 | 7.94 | 126000000 | 20 | 3 | 1 | 37.5002
0 | 397 | 0 | 0 | 0 | 0 | 459.35 | 200.37 | 128 | 51 | 0 | 7.94 | 126000000 | 20 | 7 | 1 | 38.4736
0 | 397 | 0 | 0 | 0 | 0 | 459.35 | 200.37 | 128 | 51 | 0 | 7.94 | 126000000 | 20 | 28 | 1 | 37.8173
0 | 397 | 0 | 0 | 0 | 0 | 459.35 | 200.37 | 128 | 51 | 0 | 7.94 | 58800000 | 20 | 3 | 1 | 27.2956
0 | 397 | 0 | 0 | 0 | 0 | 459.35 | 200.37 | 128 | 51 | 0 | 7.94 | 58800000 | 20 | 7 | 1 | 27.7987
0 | 397 | 0 | 0 | 0 | 0 | 459.35 | 200.37 | 128 | 51 | 0 | 7.94 | 58800000 | 20 | 28 | 1 | 29.434
0 | 397 | 0 | 0 | 0 | 0 | 459.35 | 200.37 | 128 | 51 | 0 | 7.94 | 75600000 | 20 | 3 | 1 | 30.4403
0 | 397 | 0 | 0 | 0 | 0 | 459.35 | 200.37 | 128 | 51 | 0 | 7.94 | 75600000 | 20 | 7 | 1 | 29.434
0 | 397 | 0 | 0 | 0 | 0 | 459.35 | 200.37 | 128 | 51 | 0 | 7.94 | 75600000 | 20 | 28 | 1 | 33.8365
0 | 397 | 0 | 0 | 0 | 0 | 459.35 | 200.37 | 128 | 51 | 0 | 7.94 | 92400000 | 20 | 3 | 1 | 35.0943
0 | 397 | 0 | 0 | 0 | 0 | 459.35 | 200.37 | 128 | 51 | 0 | 7.94 | 92400000 | 20 | 7 | 1 | 35.8491
0 | 397 | 0 | 0 | 0 | 0 | 459.35 | 200.37 | 128 | 51 | 0 | 7.94 | 92400000 | 20 | 28 | 1 | 36.478
0 | 397 | 0 | 0 | 0 | 0 | 459.35 | 200.37 | 128 | 51 | 0 | 7.94 | 109200000 | 20 | 3 | 1 | 35.0943
0 | 397 | 0 | 0 | 0 | 0 | 459.35 | 200.37 | 128 | 51 | 0 | 7.94 | 109200000 | 20 | 7 | 1 | 38.9937
0 | 397 | 0 | 0 | 0 | 0 | 459.35 | 200.37 | 128 | 51 | 0 | 7.94 | 109200000 | 20 | 28 | 1 | 40.5031
0 | 397 | 0 | 0 | 0 | 0 | 459.35 | 200.37 | 128 | 51 | 0 | 7.94 | 126000000 | 20 | 3 | 1 | 41.0063
0 | 397 | 0 | 0 | 0 | 0 | 459.35 | 200.37 | 128 | 51 | 0 | 7.94 | 126000000 | 20 | 7 | 1 | 42.5157
0 | 397 | 0 | 0 | 0 | 0 | 459.35 | 200.37 | 128 | 51 | 0 | 7.94 | 126000000 | 20 | 28 | 1 | 40.8805
0 | 397 | 0 | 0 | 0 | 0 | 459.35 | 200.37 | 128 | 51 | 0 | 7.94 | 58800000 | 20 | 3 | 1 | 26.1497
0 | 397 | 0 | 0 | 0 | 0 | 459.35 | 200.37 | 128 | 51 | 0 | 7.94 | 58800000 | 20 | 7 | 1 | 27.0631
0 | 397 | 0 | 0 | 0 | 0 | 459.35 | 200.37 | 128 | 51 | 0 | 7.94 | 58800000 | 20 | 28 | 1 | 28.0907
0 | 397 | 0 | 0 | 0 | 0 | 459.35 | 200.37 | 128 | 51 | 0 | 7.94 | 75600000 | 20 | 3 | 1 | 29.6869
0 | 397 | 0 | 0 | 0 | 0 | 459.35 | 200.37 | 128 | 51 | 0 | 7.94 | 75600000 | 20 | 7 | 1 | 29.1242
0 | 397 | 0 | 0 | 0 | 0 | 459.35 | 200.37 | 128 | 51 | 0 | 7.94 | 75600000 | 20 | 28 | 1 | 33.3548
0 | 397 | 0 | 0 | 0 | 0 | 459.35 | 200.37 | 128 | 51 | 0 | 7.94 | 92400000 | 20 | 3 | 1 | 33.7003
0 | 397 | 0 | 0 | 0 | 0 | 459.35 | 200.37 | 128 | 51 | 0 | 7.94 | 92400000 | 20 | 7 | 1 | 35.1813
0 | 397 | 0 | 0 | 0 | 0 | 459.35 | 200.37 | 128 | 51 | 0 | 7.94 | 92400000 | 20 | 28 | 1 | 35.1859
0 | 397 | 0 | 0 | 0 | 0 | 459.35 | 200.37 | 128 | 51 | 0 | 7.94 | 109200000 | 20 | 3 | 1 | 34.1682
0 | 397 | 0 | 0 | 0 | 0 | 459.35 | 200.37 | 128 | 51 | 0 | 7.94 | 109200000 | 20 | 7 | 1 | 38.854
0 | 397 | 0 | 0 | 0 | 0 | 459.35 | 200.37 | 128 | 51 | 0 | 7.94 | 109200000 | 20 | 28 | 1 | 39.7682
0 | 397 | 0 | 0 | 0 | 0 | 459.35 | 200.37 | 128 | 51 | 0 | 7.94 | 126000000 | 20 | 3 | 1 | 40.7952
0 | 397 | 0 | 0 | 0 | 0 | 459.35 | 200.37 | 128 | 51 | 0 | 7.94 | 126000000 | 20 | 7 | 1 | 41.3677
0 | 397 | 0 | 0 | 0 | 0 | 459.35 | 200.37 | 128 | 51 | 0 | 7.94 | 126000000 | 20 | 28 | 1 | 40.3513
0 | 200 | 200 | 0 | 0 | 0 | 424.51 | 305.98 | 56 | 37.33333 | 145 | 0 | 0 | 50 | 28 | 2 | 31.7
0 | 200 | 200 | 0 | 0 | 0 | 422.13 | 304.27 | 74 | 49.33333 | 133 | 0 | 0 | 50 | 28 | 2 | 49.3
0 | 200 | 200 | 0 | 0 | 0 | 419.76 | 302.56 | 93 | 62 | 122 | 0 | 0 | 50 | 28 | 2 | 58.2
0 | 200 | 200 | 0 | 0 | 0 | 422.13 | 304.27 | 62 | 41.33333 | 139 | 0 | 0 | 50 | 28 | 2 | 44.4
0 | 200 | 200 | 0 | 0 | 0 | 417.39 | 300.85 | 124 | 82.66667 | 104 | 0 | 0 | 50 | 28 | 2 | 65
0 | 200 | 200 | 0 | 0 | 0 | 424.51 | 305.98 | 93 | 62 | 102 | 0 | 0 | 50 | 28 | 2 | 65.7
0 | 200 | 200 | 0 | 0 | 0 | 415.02 | 299.15 | 93 | 62 | 142 | 0 | 0 | 50 | 28 | 2 | 42.3
0 | 100 | 300 | 0 | 0 | 0 | 422.13 | 304.27 | 74 | 49.33333 | 133 | 0 | 0 | 50 | 28 | 2 | 52.1
0 | 0 | 400 | 0 | 0 | 0 | 422.13 | 304.27 | 74 | 49.33333 | 133 | 0 | 0 | 50 | 28 | 2 | 63.1
0 | 360 | 40 | 0 | 0 | 0 | 460.38 | 247.69 | 107 | 53 | 0 | 4 | 0 | 50 | 1 | 1 | 4.85401
0 | 360 | 40 | 0 | 0 | 0 | 460.38 | 247.69 | 107 | 53 | 0 | 4 | 0 | 50 | 7 | 1 | 12.0073
0 | 360 | 40 | 0 | 0 | 0 | 460.38 | 247.69 | 107 | 53 | 0 | 4 | 0 | 50 | 14 | 1 | 17.6277
0 | 360 | 40 | 0 | 0 | 0 | 460.38 | 247.69 | 107 | 53 | 0 | 4 | 0 | 50 | 28 | 1 | 21.7153
0 | 360 | 40 | 0 | 0 | 0 | 460.38 | 247.69 | 107 | 53 | 0 | 4 | 0 | 50 | 56 | 1 | 23.7591
0 | 340 | 60 | 0 | 0 | 0 | 461.54 | 248.46 | 107 | 53 | 0 | 4 | 0 | 50 | 1 | 1 | 9.45255
0 | 340 | 60 | 0 | 0 | 0 | 461.54 | 248.46 | 107 | 53 | 0 | 4 | 0 | 50 | 7 | 1 | 15.8394
0 | 340 | 60 | 0 | 0 | 0 | 461.54 | 248.46 | 107 | 53 | 0 | 4 | 0 | 50 | 14 | 1 | 22.7372
0 | 340 | 60 | 0 | 0 | 0 | 461.54 | 248.46 | 107 | 53 | 0 | 4 | 0 | 50 | 28 | 1 | 29.3796
0 | 340 | 60 | 0 | 0 | 0 | 461.54 | 248.46 | 107 | 53 | 0 | 4 | 0 | 50 | 56 | 1 | 31.1679
0 | 320 | 80 | 0 | 0 | 0 | 462.69 | 248.46 | 107 | 53 | 0 | 4 | 0 | 50 | 1 | 1 | 12.5182
0 | 320 | 80 | 0 | 0 | 0 | 462.69 | 248.46 | 107 | 53 | 0 | 4 | 0 | 50 | 7 | 1 | 26.5693
0 | 320 | 80 | 0 | 0 | 0 | 462.69 | 248.46 | 107 | 53 | 0 | 4 | 0 | 50 | 14 | 1 | 31.4234
0 | 320 | 80 | 0 | 0 | 0 | 462.69 | 248.46 | 107 | 53 | 0 | 4 | 0 | 50 | 28 | 1 | 41.8978
0 | 320 | 80 | 0 | 0 | 0 | 462.69 | 248.46 | 107 | 53 | 0 | 4 | 0 | 50 | 56 | 1 | 46.7518
0 | 300 | 100 | 0 | 0 | 0 | 464.23 | 250 | 107 | 53 | 0 | 4 | 0 | 50 | 1 | 1 | 16.3504
0 | 300 | 100 | 0 | 0 | 0 | 464.23 | 250 | 107 | 53 | 0 | 4 | 0 | 50 | 7 | 1 | 31.4234
0 | 300 | 100 | 0 | 0 | 0 | 464.23 | 250 | 107 | 53 | 0 | 4 | 0 | 50 | 14 | 1 | 38.0657
0 | 300 | 100 | 0 | 0 | 0 | 464.23 | 250 | 107 | 53 | 0 | 4 | 0 | 50 | 28 | 1 | 46.7518
0 | 300 | 100 | 0 | 0 | 0 | 464.23 | 250 | 107 | 53 | 0 | 4 | 0 | 50 | 56 | 1 | 50.5839
0 | 280 | 120 | 0 | 0 | 0 | 465.38 | 250.77 | 107 | 53 | 0 | 4 | 0 | 50 | 1 | 1 | 17.1168
0 | 280 | 120 | 0 | 0 | 0 | 465.38 | 250.77 | 107 | 53 | 0 | 4 | 0 | 50 | 7 | 1 | 36.5328
0 | 280 | 120 | 0 | 0 | 0 | 465.38 | 250.77 | 107 | 53 | 0 | 4 | 0 | 50 | 14 | 1 | 48.0292
0 | 280 | 120 | 0 | 0 | 0 | 465.38 | 250.77 | 107 | 53 | 0 | 4 | 0 | 50 | 28 | 1 | 56.4599
0 | 280 | 120 | 0 | 0 | 0 | 465.38 | 250.77 | 107 | 53 | 0 | 4 | 0 | 50 | 56 | 1 | 62.0803
0 | 340 | 60 | 0 | 0 | 0 | 461.54 | 248.46 | 107 | 53 | 0 | 4 | 0 | 50 | 1 | 1 | 7.90123
0 | 340 | 60 | 0 | 0 | 0 | 461.54 | 248.46 | 107 | 53 | 0 | 4 | 0 | 50 | 7 | 1 | 19.0123
0 | 340 | 60 | 0 | 0 | 0 | 461.54 | 248.46 | 107 | 53 | 0 | 4 | 0 | 50 | 14 | 1 | 25.4321
0 | 340 | 60 | 0 | 0 | 0 | 461.54 | 248.46 | 107 | 53 | 0 | 4 | 0 | 50 | 28 | 1 | 33.8272
0 | 320 | 80 | 0 | 0 | 0 | 462.69 | 249.23 | 107 | 53 | 0 | 4 | 0 | 50 | 1 | 1 | 13.5802
0 | 320 | 80 | 0 | 0 | 0 | 462.69 | 249.23 | 107 | 53 | 0 | 4 | 0 | 50 | 7 | 1 | 26.9136
0 | 320 | 80 | 0 | 0 | 0 | 462.69 | 249.23 | 107 | 53 | 0 | 4 | 0 | 50 | 14 | 1 | 38.2716
0 | 320 | 80 | 0 | 0 | 0 | 462.69 | 249.23 | 107 | 53 | 0 | 4 | 0 | 50 | 28 | 1 | 45.1852
0 | 300 | 100 | 0 | 0 | 0 | 470 | 253.08 | 107 | 53 | 0 | 4 | 0 | 50 | 1 | 1 | 21.4815
0 | 300 | 100 | 0 | 0 | 0 | 470 | 253.08 | 107 | 53 | 0 | 4 | 0 | 50 | 7 | 1 | 38.7654
0 | 300 | 100 | 0 | 0 | 0 | 470 | 253.08 | 107 | 53 | 0 | 4 | 0 | 50 | 14 | 1 | 46.1728
0 | 300 | 100 | 0 | 0 | 0 | 470 | 253.08 | 107 | 53 | 0 | 4 | 0 | 50 | 28 | 1 | 57.284
0 | 340 | 60 | 0 | 0 | 0 | 465 | 250.38 | 93 | 47 | 0 | 4 | 0 | 50 | 1 | 1 | 5.87575
0 | 340 | 60 | 0 | 0 | 0 | 465 | 250.38 | 93 | 47 | 0 | 4 | 0 | 50 | 7 | 1 | 18.3857
0 | 340 | 60 | 0 | 0 | 0 | 465 | 250.38 | 93 | 47 | 0 | 4 | 0 | 50 | 14 | 1 | 25.9865
0 | 340 | 60 | 0 | 0 | 0 | 465 | 250.38 | 93 | 47 | 0 | 4 | 0 | 50 | 28 | 1 | 29.6205
0 | 320 | 80 | 0 | 0 | 0 | 471.92 | 254.23 | 93 | 47 | 0 | 4 | 0 | 50 | 1 | 1 | 9.9934
0 | 320 | 80 | 0 | 0 | 0 | 471.92 | 254.23 | 93 | 47 | 0 | 4 | 0 | 50 | 7 | 1 | 26.8165
0 | 320 | 80 | 0 | 0 | 0 | 471.92 | 254.23 | 93 | 47 | 0 | 4 | 0 | 50 | 14 | 1 | 34.6144
0 | 320 | 80 | 0 | 0 | 0 | 471.92 | 254.23 | 93 | 47 | 0 | 4 | 0 | 50 | 28 | 1 | 41.1887
0 | 300 | 100 | 0 | 0 | 0 | 479.23 | 258.08 | 93 | 47 | 0 | 4 | 0 | 50 | 1 | 1 | 17.2483
0 | 300 | 100 | 0 | 0 | 0 | 479.23 | 258.08 | 93 | 47 | 0 | 4 | 0 | 50 | 7 | 1 | 33.4837
0 | 300 | 100 | 0 | 0 | 0 | 479.23 | 258.08 | 93 | 47 | 0 | 4 | 0 | 50 | 14 | 1 | 41.4767
0 | 300 | 100 | 0 | 0 | 0 | 479.23 | 258.08 | 93 | 47 | 0 | 4 | 0 | 50 | 28 | 1 | 48.6402
0 | 340 | 60 | 0 | 0 | 0 | 455.38 | 245 | 96 | 64 | 0 | 4 | 0 | 50 | 1 | 1 | 6.08846
0 | 340 | 60 | 0 | 0 | 0 | 455.38 | 245 | 96 | 64 | 0 | 4 | 0 | 50 | 7 | 1 | 16.8283
0 | 340 | 60 | 0 | 0 | 0 | 455.38 | 245 | 96 | 64 | 0 | 4 | 0 | 50 | 14 | 1 | 20.9146
0 | 340 | 60 | 0 | 0 | 0 | 455.38 | 245 | 96 | 64 | 0 | 4 | 0 | 50 | 28 | 1 | 24.717
0 | 300 | 100 | 0 | 0 | 0 | 470.38 | 253.46 | 114 | 46 | 0 | 4 | 0 | 50 | 1 | 1 | 19.2987
0 | 300 | 100 | 0 | 0 | 0 | 470.38 | 253.46 | 114 | 46 | 0 | 4 | 0 | 50 | 7 | 1 | 29.2476
0 | 300 | 100 | 0 | 0 | 0 | 470.38 | 253.46 | 114 | 46 | 0 | 4 | 0 | 50 | 14 | 1 | 34.5933
0 | 300 | 100 | 0 | 0 | 0 | 470.38 | 253.46 | 114 | 46 | 0 | 4 | 0 | 50 | 28 | 1 | 38.7337
0 | 252 | 108 | 0 | 0 | 0 | 389.57 | 292.08 | 115.7142857 | 46.28571429 | 0 | 14.4 | 0 | 50 | 28 | 1 | 33.8369
0 | 252 | 108 | 0 | 0 | 0 | 389.57 | 292.08 | 128.5714286 | 51.42857143 | 0 | 14.4 | 0 | 50 | 28 | 1 | 36.1631
0 | 252 | 108 | 0 | 0 | 0 | 389.57 | 292.08 | 141.4285714 | 56.57142857 | 0 | 14.4 | 0 | 50 | 28 | 1 | 31.0876
0 | 252 | 108 | 0 | 0 | 0 | 389.57 | 292.08 | 154.2857143 | 61.71428571 | 0 | 14.4 | 0 | 50 | 28 | 1 | 25.8006
0 | 294 | 126 | 0 | 0 | 0 | 345 | 305.89 | 135 | 54 | 0 | 16.8 | 0 | 50 | 28 | 1 | 36.7598
0 | 294 | 126 | 0 | 0 | 0 | 345 | 305.89 | 150 | 60 | 0 | 16.8 | 0 | 50 | 28 | 1 | 38.1285
0 | 294 | 126 | 0 | 0 | 0 | 345 | 305.89 | 165 | 66 | 0 | 16.8 | 0 | 50 | 28 | 1 | 26.2011
0 | 294 | 126 | 0 | 0 | 0 | 345 | 305.89 | 180 | 72 | 0 | 16.8 | 0 | 50 | 28 | 1 | 25.0279
0 | 315 | 135 | 0 | 0 | 0 | 347.14 | 286.98 | 144.6428571 | 57.85714286 | 0 | 18 | 0 | 50 | 28 | 1 | 33.8562
0 | 315 | 135 | 0 | 0 | 0 | 347.14 | 286.98 | 160.7142857 | 64.28571429 | 0 | 18 | 0 | 50 | 28 | 1 | 38.8889
0 | 315 | 135 | 0 | 0 | 0 | 347.14 | 286.98 | 176.7857143 | 70.71428571 | 0 | 18 | 0 | 50 | 28 | 1 | 25.6209
0 | 315 | 135 | 0 | 0 | 0 | 347.14 | 286.98 | 192.8571429 | 77.14285714 | 0 | 18 | 0 | 50 | 28 | 1 | 20.5882
0 | 216 | 144 | 0 | 0 | 0 | 389.57 | 292.08 | 115.7142857 | 46.28571429 | 0 | 14.4 | 0 | 50 | 28 | 1 | 42.2961
0 | 216 | 144 | 0 | 0 | 0 | 389.57 | 292.08 | 128.5714286 | 51.42857143 | 0 | 14.4 | 0 | 50 | 28 | 1 | 48.006
0 | 216 | 144 | 0 | 0 | 0 | 389.57 | 292.08 | 141.4285714 | 56.57142857 | 0 | 14.4 | 0 | 50 | 28 | 1 | 46.7372
0 | 216 | 144 | 0 | 0 | 0 | 389.57 | 292.08 | 154.2857143 | 61.71428571 | 0 | 14.4 | 0 | 50 | 28 | 1 | 43.3535
0 | 252 | 168 | 0 | 0 | 0 | 345 | 305.89 | 135 | 54 | 0 | 16.8 | 0 | 50 | 28 | 1 | 46.1453
0 | 252 | 168 | 0 | 0 | 0 | 345 | 305.89 | 150 | 60 | 0 | 16.8 | 0 | 50 | 28 | 1 | 51.4246
0 | 252 | 168 | 0 | 0 | 0 | 345 | 305.89 | 165 | 66 | 0 | 16.8 | 0 | 50 | 28 | 1 | 44.581
0 | 252 | 168 | 0 | 0 | 0 | 345 | 305.89 | 180 | 72 | 0 | 16.8 | 0 | 50 | 28 | 1 | 46.5363
0 | 270 | 180 | 0 | 0 | 0 | 347.14 | 286.98 | 144.6428571 | 57.85714286 | 0 | 18 | 0 | 50 | 28 | 1 | 45.7516
0 | 270 | 180 | 0 | 0 | 0 | 347.14 | 286.98 | 160.7142857 | 64.28571429 | 0 | 18 | 0 | 50 | 28 | 1 | 50.7843
0 | 270 | 180 | 0 | 0 | 0 | 347.14 | 286.98 | 176.7857143 | 70.71428571 | 0 | 18 | 0 | 50 | 28 | 1 | 41.8627
0 | 270 | 180 | 0 | 0 | 0 | 347.14 | 286.98 | 192.8571429 | 77.14285714 | 0 | 18 | 0 | 50 | 28 | 1 | 45.7516
0 | 180 | 180 | 0 | 0 | 0 | 389.57 | 292.08 | 115.7142857 | 46.28571429 | 0 | 14.4 | 0 | 50 | 28 | 1 | 55.4079
0 | 180 | 180 | 0 | 0 | 0 | 389.57 | 292.08 | 128.5714286 | 51.42857143 | 0 | 14.4 | 0 | 50 | 28 | 1 | 59.6375
0 | 180 | 180 | 0 | 0 | 0 | 389.57 | 292.08 | 141.4285714 | 56.57142857 | 0 | 14.4 | 0 | 50 | 28 | 1 | 51.6012
0 | 180 | 180 | 0 | 0 | 0 | 389.57 | 292.08 | 154.2857143 | 61.71428571 | 0 | 14.4 | 0 | 50 | 28 | 1 | 46.5257
0 | 210 | 210 | 0 | 0 | 0 | 345 | 305.89 | 135 | 54 | 0 | 16.8 | 0 | 50 | 28 | 1 | 56.7039
0 | 210 | 210 | 0 | 0 | 0 | 345 | 305.89 | 150 | 60 | 0 | 16.8 | 0 | 50 | 28 | 1 | 60.419
0 | 210 | 210 | 0 | 0 | 0 | 345 | 305.89 | 165 | 66 | 0 | 16.8 | 0 | 50 | 28 | 1 | 46.5363
0 | 210 | 210 | 0 | 0 | 0 | 345 | 305.89 | 180 | 72 | 0 | 16.8 | 0 | 50 | 28 | 1 | 47.514
0 | 225 | 225 | 0 | 0 | 0 | 347.14 | 286.98 | 144.6428571 | 57.85714286 | 0 | 18 | 0 | 50 | 28 | 1 | 48.9542
0 | 225 | 225 | 0 | 0 | 0 | 347.14 | 286.98 | 160.7142857 | 64.28571429 | 0 | 18 | 0 | 50 | 28 | 1 | 58.3333
0 | 225 | 225 | 0 | 0 | 0 | 347.14 | 286.98 | 176.7857143 | 70.71428571 | 0 | 18 | 0 | 50 | 28 | 1 | 48.4967
0 | 225 | 225 | 0 | 0 | 0 | 347.14 | 286.98 | 192.8571429 | 77.14285714 | 0 | 18 | 0 | 50 | 28 | 1 | 47.5817
0 | 252 | 108 | 0 | 0 | 0 | 389.57 | 292.08 | 115.7142857 | 46.28571429 | 0 | 14.4 | 58800000 | 20 | 28 | 1 | 41.4502
0 | 252 | 108 | 0 | 0 | 0 | 389.57 | 292.08 | 128.5714286 | 51.42857143 | 0 | 14.4 | 58800000 | 20 | 28 | 1 | 42.5076
0 | 252 | 108 | 0 | 0 | 0 | 389.57 | 292.08 | 141.4285714 | 56.57142857 | 0 | 14.4 | 58800000 | 20 | 28 | 1 | 33.8369
0 | 252 | 108 | 0 | 0 | 0 | 389.57 | 292.08 | 154.2857143 | 61.71428571 | 0 | 14.4 | 58800000 | 20 | 28 | 1 | 28.5498
0 | 294 | 126 | 0 | 0 | 0 | 345 | 305.89 | 135 | 54 | 0 | 16.8 | 58800000 | 20 | 28 | 1 | 40.4749
0 | 294 | 126 | 0 | 0 | 0 | 345 | 305.89 | 150 | 60 | 0 | 16.8 | 58800000 | 20 | 28 | 1 | 43.6034
0 | 294 | 126 | 0 | 0 | 0 | 345 | 305.89 | 165 | 66 | 0 | 16.8 | 58800000 | 20 | 28 | 1 | 31.0894
0 | 294 | 126 | 0 | 0 | 0 | 345 | 305.89 | 180 | 72 | 0 | 16.8 | 58800000 | 20 | 28 | 1 | 26.7877
0 | 315 | 135 | 0 | 0 | 0 | 347.14 | 286.98 | 144.6428571 | 57.85714286 | 0 | 18 | 58800000 | 20 | 28 | 1 | 38.6601
0 | 315 | 135 | 0 | 0 | 0 | 347.14 | 286.98 | 160.7142857 | 64.28571429 | 0 | 18 | 58800000 | 20 | 28 | 1 | 44.3791
0 | 315 | 135 | 0 | 0 | 0 | 347.14 | 286.98 | 176.7857143 | 70.71428571 | 0 | 18 | 58800000 | 20 | 28 | 1 | 35.2288
0 | 315 | 135 | 0 | 0 | 0 | 347.14 | 286.98 | 192.8571429 | 77.14285714 | 0 | 18 | 58800000 | 20 | 28 | 1 | 29.5098
0 | 216 | 144 | 0 | 0 | 0 | 389.57 | 292.08 | 115.7142857 | 46.28571429 | 0 | 14.4 | 58800000 | 20 | 28 | 1 | 55.6193
0 | 216 | 144 | 0 | 0 | 0 | 389.57 | 292.08 | 128.5714286 | 51.42857143 | 0 | 14.4 | 58800000 | 20 | 28 | 1 | 57.3112
0 | 216 | 144 | 0 | 0 | 0 | 389.57 | 292.08 | 141.4285714 | 56.57142857 | 0 | 14.4 | 58800000 | 20 | 28 | 1 | 53.2931
0 | 216 | 144 | 0 | 0 | 0 | 389.57 | 292.08 | 154.2857143 | 61.71428571 | 0 | 14.4 | 58800000 | 20 | 28 | 1 | 51.1782
0 | 252 | 168 | 0 | 0 | 0 | 345 | 305.89 | 135 | 54 | 0 | 16.8 | 58800000 | 20 | 28 | 1 | 58.8547
0 | 252 | 168 | 0 | 0 | 0 | 345 | 305.89 | 150 | 60 | 0 | 16.8 | 58800000 | 20 | 28 | 1 | 62.1788
0 | 252 | 168 | 0 | 0 | 0 | 345 | 305.89 | 165 | 66 | 0 | 16.8 | 58800000 | 20 | 28 | 1 | 58.8547
0 | 252 | 168 | 0 | 0 | 0 | 345 | 305.89 | 180 | 72 | 0 | 16.8 | 58800000 | 20 | 28 | 1 | 56.7039
0 | 270 | 180 | 0 | 0 | 0 | 347.14 | 286.98 | 144.6428571 | 57.85714286 | 0 | 18 | 58800000 | 20 | 28 | 1 | 56.732
0 | 270 | 180 | 0 | 0 | 0 | 347.14 | 286.98 | 160.7142857 | 64.28571429 | 0 | 18 | 58800000 | 20 | 28 | 1 | 61.5359
0 | 270 | 180 | 0 | 0 | 0 | 347.14 | 286.98 | 176.7857143 | 70.71428571 | 0 | 18 | 58800000 | 20 | 28 | 1 | 54.2157
0 | 270 | 180 | 0 | 0 | 0 | 347.14 | 286.98 | 192.8571429 | 77.14285714 | 0 | 18 | 58800000 | 20 | 28 | 1 | 49.8693
0 | 180 | 180 | 0 | 0 | 0 | 389.57 | 292.08 | 115.7142857 | 46.28571429 | 0 | 14.4 | 58800000 | 20 | 28 | 1 | 61.9637
0 | 180 | 180 | 0 | 0 | 0 | 389.57 | 292.08 | 128.5714286 | 51.42857143 | 0 | 14.4 | 58800000 | 20 | 28 | 1 | 65.3474
0 | 180 | 180 | 0 | 0 | 0 | 389.57 | 292.08 | 141.4285714 | 56.57142857 | 0 | 14.4 | 58800000 | 20 | 28 | 1 | 53.5045
0 | 180 | 180 | 0 | 0 | 0 | 389.57 | 292.08 | 154.2857143 | 61.71428571 | 0 | 14.4 | 58800000 | 20 | 28 | 1 | 52.4471
0 | 210 | 210 | 0 | 0 | 0 | 345 | 305.89 | 135 | 54 | 0 | 16.8 | 58800000 | 20 | 28 | 1 | 56.7039
0 | 210 | 210 | 0 | 0 | 0 | 345 | 305.89 | 150 | 60 | 0 | 16.8 | 58800000 | 20 | 28 | 1 | 63.5475
0 | 210 | 210 | 0 | 0 | 0 | 345 | 305.89 | 165 | 66 | 0 | 16.8 | 58800000 | 20 | 28 | 1 | 52.0112
0 | 210 | 210 | 0 | 0 | 0 | 345 | 305.89 | 180 | 72 | 0 | 16.8 | 58800000 | 20 | 28 | 1 | 51.0335
0 | 225 | 225 | 0 | 0 | 0 | 347.14 | 286.98 | 144.6428571 | 57.85714286 | 0 | 18 | 58800000 | 20 | 28 | 1 | 54.902
0 | 225 | 225 | 0 | 0 | 0 | 347.14 | 286.98 | 160.7142857 | 64.28571429 | 0 | 18 | 58800000 | 20 | 28 | 1 | 61.9935
0 | 225 | 225 | 0 | 0 | 0 | 347.14 | 286.98 | 176.7857143 | 70.71428571 | 0 | 18 | 58800000 | 20 | 28 | 1 | 54.2157
0 | 225 | 225 | 0 | 0 | 0 | 347.14 | 286.98 | 192.8571429 | 77.14285714 | 0 | 18 | 58800000 | 20 | 28 | 1 | 53.7582
0 | 252 | 108 | 0 | 0 | 0 | 389.59 | 292.06 | 115.7142857 | 46.28571429 | 0 | 14.4 | 0 | 50 | 28 | 1 | 33.83
0 | 259 | 111 | 0 | 0 | 0 | 386.27 | 292.77 | 118.9285714 | 47.57142857 | 0 | 14.8 | 0 | 50 | 28 | 1 | 34.31
0 | 266 | 114 | 0 | 0 | 0 | 382.31 | 292.96 | 122.1428571 | 48.85714286 | 0 | 15.2 | 0 | 50 | 28 | 1 | 34.79
0 | 273 | 117 | 0 | 0 | 0 | 377.7 | 292.62 | 125.3571429 | 50.14285714 | 0 | 15.6 | 0 | 50 | 28 | 1 | 35.27
0 | 280 | 120 | 0 | 0 | 0 | 372.52 | 291.68 | 128.5714286 | 51.42857143 | 0 | 16 | 0 | 50 | 28 | 1 | 35.76
0 | 287 | 123 | 0 | 0 | 0 | 366.66 | 290.25 | 131.7857143 | 52.71428571 | 0 | 16.4 | 0 | 50 | 28 | 1 | 36.24
0 | 294 | 126 | 0 | 0 | 0 | 361.05 | 288.93 | 135 | 54 | 0 | 16.8 | 0 | 50 | 28 | 1 | 36.69
0 | 301 | 129 | 0 | 0 | 0 | 345.7 | 300.01 | 138.2142857 | 55.28571429 | 0 | 17.2 | 0 | 50 | 28 | 1 | 35.7
0 | 308 | 132 | 0 | 0 | 0 | 346.24 | 293.34 | 141.4285714 | 56.57142857 | 0 | 17.6 | 0 | 50 | 28 | 1 | 34.89
0 | 315 | 135 | 0 | 0 | 0 | 347.13 | 287 | 144.6428571 | 57.85714286 | 0 | 18 | 0 | 50 | 28 | 1 | 33.81
0 | 216 | 144 | 0 | 0 | 0 | 389.59 | 292.06 | 115.7142857 | 46.28571429 | 0 | 14.4 | 0 | 50 | 28 | 1 | 42.32
0 | 222 | 148 | 0 | 0 | 0 | 386.27 | 292.77 | 118.9285714 | 47.57142857 | 0 | 14.8 | 0 | 50 | 28 | 1 | 42.95
0 | 228 | 152 | 0 | 0 | 0 | 382.31 | 292.96 | 122.1428571 | 48.85714286 | 0 | 15.2 | 0 | 50 | 28 | 1 | 43.58
0 | 234 | 156 | 0 | 0 | 0 | 377.7 | 292.62 | 125.3571429 | 50.14285714 | 0 | 15.6 | 0 | 50 | 28 | 1 | 44.21
0 | 240 | 160 | 0 | 0 | 0 | 372.52 | 291.68 | 128.5714286 | 51.42857143 | 0 | 16 | 0 | 50 | 28 | 1 | 44.85
0 | 246 | 164 | 0 | 0 | 0 | 366.66 | 290.25 | 131.7857143 | 52.71428571 | 0 | 16.4 | 0 | 50 | 28 | 1 | 45.48
0 | 252 | 168 | 0 | 0 | 0 | 361.05 | 288.93 | 135 | 54 | 0 | 16.8 | 0 | 50 | 28 | 1 | 46.08
0 | 258 | 172 | 0 | 0 | 0 | 345.7 | 300.01 | 138.2142857 | 55.28571429 | 0 | 17.2 | 0 | 50 | 28 | 1 | 46.01
0 | 264 | 176 | 0 | 0 | 0 | 346.24 | 293.34 | 141.4285714 | 56.57142857 | 0 | 17.6 | 0 | 50 | 28 | 1 | 45.96
0 | 270 | 180 | 0 | 0 | 0 | 347.13 | 287 | 144.6428571 | 57.85714286 | 0 | 18 | 0 | 50 | 28 | 1 | 45.88
0 | 180 | 180 | 0 | 0 | 0 | 389.59 | 292.06 | 115.7142857 | 46.28571429 | 0 | 14.4 | 0 | 50 | 28 | 1 | 55.37
0 | 185 | 185 | 0 | 0 | 0 | 386.27 | 292.77 | 118.9285714 | 47.57142857 | 0 | 14.8 | 0 | 50 | 28 | 1 | 55.62
0 | 190 | 190 | 0 | 0 | 0 | 382.31 | 292.96 | 122.1428571 | 48.85714286 | 0 | 15.2 | 0 | 50 | 28 | 1 | 55.85
0 | 195 | 195 | 0 | 0 | 0 | 377.7 | 292.62 | 125.3571429 | 50.14285714 | 0 | 15.6 | 0 | 50 | 28 | 1 | 56.11
0 | 200 | 200 | 0 | 0 | 0 | 372.52 | 291.68 | 128.5714286 | 51.42857143 | 0 | 16 | 0 | 50 | 28 | 1 | 56.36
0 | 205 | 205 | 0 | 0 | 0 | 366.66 | 290.25 | 131.7857143 | 52.71428571 | 0 | 16.4 | 0 | 50 | 28 | 1 | 56.62
0 | 210 | 210 | 0 | 0 | 0 | 361.05 | 288.93 | 135 | 54 | 0 | 16.8 | 0 | 50 | 28 | 1 | 56.86
0 | 215 | 215 | 0 | 0 | 0 | 345.7 | 300.01 | 138.2142857 | 55.28571429 | 0 | 17.2 | 0 | 50 | 28 | 1 | 54.14
0 | 220 | 220 | 0 | 0 | 0 | 346.24 | 293.34 | 141.4285714 | 56.57142857 | 0 | 17.6 | 0 | 50 | 28 | 1 | 51.9
0 | 225 | 225 | 0 | 0 | 0 | 347.13 | 287 | 144.6428571 | 57.85714286 | 0 | 18 | 0 | 50 | 28 | 1 | 48.91
0 | 252 | 108 | 0 | 0 | 0 | 389.59 | 292.06 | 128.5714286 | 51.42857143 | 0 | 14.4 | 0 | 50 | 28 | 1 | 36.19
0 | 259 | 111 | 0 | 0 | 0 | 386.27 | 292.77 | 132.1428571 | 52.85714286 | 0 | 14.8 | 0 | 50 | 28 | 1 | 36.52
0 | 266 | 114 | 0 | 0 | 0 | 382.31 | 292.96 | 135.7142857 | 54.28571429 | 0 | 15.2 | 0 | 50 | 28 | 1 | 36.85
0 | 273 | 117 | 0 | 0 | 0 | 377.7 | 292.62 | 139.2857143 | 55.71428571 | 0 | 15.6 | 0 | 50 | 28 | 1 | 37.18
0 | 280 | 120 | 0 | 0 | 0 | 372.52 | 291.68 | 142.8571429 | 57.14285714 | 0 | 16 | 0 | 50 | 28 | 1 | 37.52
0 | 287 | 123 | 0 | 0 | 0 | 366.66 | 290.25 | 146.4285714 | 58.57142857 | 0 | 16.4 | 0 | 50 | 28 | 1 | 37.85
0 | 294 | 126 | 0 | 0 | 0 | 361.05 | 288.93 | 150 | 60 | 0 | 16.8 | 0 | 50 | 28 | 1 | 38.16
0 | 301 | 129 | 0 | 0 | 0 | 345.7 | 300.01 | 153.5714286 | 61.42857143 | 0 | 17.2 | 0 | 50 | 28 | 1 | 38.43
0 | 308 | 132 | 0 | 0 | 0 | 346.24 | 293.34 | 157.1428571 | 62.85714286 | 0 | 17.6 | 0 | 50 | 28 | 1 | 38.66
0 | 315 | 135 | 0 | 0 | 0 | 347.13 | 287 | 160.7142857 | 64.28571429 | 0 | 18 | 0 | 50 | 28 | 1 | 38.96
0 | 216 | 144 | 0 | 0 | 0 | 389.59 | 292.06 | 128.5714286 | 51.42857143 | 0 | 14.4 | 0 | 50 | 28 | 1 | 47.92
0 | 222 | 148 | 0 | 0 | 0 | 386.27 | 292.77 | 132.1428571 | 52.85714286 | 0 | 14.8 | 0 | 50 | 28 | 1 | 48.47
0 | 228 | 152 | 0 | 0 | 0 | 382.31 | 292.96 | 135.7142857 | 54.28571429 | 0 | 15.2 | 0 | 50 | 28 | 1 | 47.91
0 | 234 | 156 | 0 | 0 | 0 | 377.7 | 292.62 | 139.2857143 | 55.71428571 | 0 | 15.6 | 0 | 50 | 28 | 1 | 48.75
0 | 240 | 160 | 0 | 0 | 0 | 372.52 | 291.68 | 142.8571429 | 57.14285714 | 0 | 16 | 0 | 50 | 28 | 1 | 49.59
0 | 246 | 164 | 0 | 0 | 0 | 366.66 | 290.25 | 146.4285714 | 58.57142857 | 0 | 16.4 | 0 | 50 | 28 | 1 | 50.43
0 | 252 | 168 | 0 | 0 | 0 | 361.05 | 288.93 | 150 | 60 | 0 | 16.8 | 0 | 50 | 28 | 1 | 51.22
0 | 258 | 172 | 0 | 0 | 0 | 345.7 | 300.01 | 153.5714286 | 61.42857143 | 0 | 17.2 | 0 | 50 | 28 | 1 | 51.04
0 | 264 | 176 | 0 | 0 | 0 | 346.24 | 293.34 | 157.1428571 | 62.85714286 | 0 | 17.6 | 0 | 50 | 28 | 1 | 50.89
0 | 270 | 180 | 0 | 0 | 0 | 347.13 | 287 | 160.7142857 | 64.28571429 | 0 | 18 | 0 | 50 | 28 | 1 | 50.69
0 | 180 | 180 | 0 | 0 | 0 | 389.59 | 292.06 | 128.5714286 | 51.42857143 | 0 | 14.4 | 0 | 50 | 28 | 1 | 59.79
0 | 185 | 185 | 0 | 0 | 0 | 386.27 | 292.77 | 132.1428571 | 52.85714286 | 0 | 14.8 | 0 | 50 | 28 | 1 | 59.88
0 | 190 | 190 | 0 | 0 | 0 | 382.31 | 292.96 | 135.7142857 | 54.28571429 | 0 | 15.2 | 0 | 50 | 28 | 1 | 59.98
0 | 195 | 195 | 0 | 0 | 0 | 377.7 | 292.62 | 139.2857143 | 55.71428571 | 0 | 15.6 | 0 | 50 | 28 | 1 | 60.08
0 | 200 | 200 | 0 | 0 | 0 | 372.52 | 291.68 | 142.8571429 | 57.14285714 | 0 | 16 | 0 | 50 | 28 | 1 | 60.18
0 | 205 | 205 | 0 | 0 | 0 | 366.66 | 290.25 | 146.4285714 | 58.57142857 | 0 | 16.4 | 0 | 50 | 28 | 1 | 60.28
0 | 210 | 210 | 0 | 0 | 0 | 361.05 | 288.93 | 150 | 60 | 0 | 16.8 | 0 | 50 | 28 | 1 | 60.38
0 | 215 | 215 | 0 | 0 | 0 | 345.7 | 300.01 | 153.5714286 | 61.42857143 | 0 | 17.2 | 0 | 50 | 28 | 1 | 59.75
0 | 220 | 220 | 0 | 0 | 0 | 346.24 | 293.34 | 157.1428571 | 62.85714286 | 0 | 17.6 | 0 | 50 | 28 | 1 | 59.23
0 | 225 | 225 | 0 | 0 | 0 | 347.13 | 287 | 160.7142857 | 64.28571429 | 0 | 18 | 0 | 50 | 28 | 1 | 58.53
0 | 252 | 108 | 0 | 0 | 0 | 389.59 | 292.06 | 141.4285714 | 56.57142857 | 0 | 14.4 | 0 | 50 | 28 | 1 | 31.11
0 | 259 | 111 | 0 | 0 | 0 | 386.27 | 292.77 | 145.3571429 | 58.14285714 | 0 | 14.8 | 0 | 50 | 28 | 1 | 30.27
0 | 266 | 114 | 0 | 0 | 0 | 382.31 | 292.96 | 149.2857143 | 59.71428571 | 0 | 15.2 | 0 | 50 | 28 | 1 | 29.43
0 | 273 | 117 | 0 | 0 | 0 | 377.7 | 292.62 | 153.2142857 | 61.28571429 | 0 | 15.6 | 0 | 50 | 28 | 1 | 28.6
0 | 280 | 120 | 0 | 0 | 0 | 372.52 | 291.68 | 157.1428571 | 62.85714286 | 0 | 16 | 0 | 50 | 28 | 1 | 27.77
0 | 287 | 123 | 0 | 0 | 0 | 366.66 | 290.25 | 161.0714286 | 64.42857143 | 0 | 16.4 | 0 | 50 | 28 | 1 | 26.95
0 | 294 | 126 | 0 | 0 | 0 | 361.05 | 288.93 | 165 | 66 | 0 | 16.8 | 0 | 50 | 28 | 1 | 26.17
0 | 301 | 129 | 0 | 0 | 0 | 345.7 | 300.01 | 168.9285714 | 67.57142857 | 0 | 17.2 | 0 | 50 | 28 | 1 | 26.01
0 | 308 | 132 | 0 | 0 | 0 | 346.24 | 293.34 | 172.8571429 | 69.14285714 | 0 | 17.6 | 0 | 50 | 28 | 1 | 25.88
0 | 315 | 135 | 0 | 0 | 0 | 347.13 | 287 | 176.7857143 | 70.71428571 | 0 | 18 | 0 | 50 | 28 | 1 | 25.71
0 | 216 | 144 | 0 | 0 | 0 | 389.59 | 292.06 | 141.4285714 | 56.57142857 | 0 | 14.4 | 0 | 50 | 28 | 1 | 46.87
0 | 222 | 148 | 0 | 0 | 0 | 386.27 | 292.77 | 145.3571429 | 58.14285714 | 0 | 14.8 | 0 | 50 | 28 | 1 | 46.49
0 | 228 | 152 | 0 | 0 | 0 | 382.31 | 292.96 | 149.2857143 | 59.71428571 | 0 | 15.2 | 0 | 50 | 28 | 1 | 46.12
0 | 234 | 156 | 0 | 0 | 0 | 377.7 | 292.62 | 153.2142857 | 61.28571429 | 0 | 15.6 | 0 | 50 | 28 | 1 | 45.75
0 | 240 | 160 | 0 | 0 | 0 | 372.52 | 291.68 | 157.1428571 | 62.85714286 | 0 | 16 | 0 | 50 | 28 | 1 | 45.38
0 | 246 | 164 | 0 | 0 | 0 | 366.66 | 290.25 | 161.0714286 | 64.42857143 | 0 | 16.4 | 0 | 50 | 28 | 1 | 45.02
0 | 252 | 168 | 0 | 0 | 0 | 361.05 | 288.93 | 165 | 66 | 0 | 16.8 | 0 | 50 | 28 | 1 | 44.67
0 | 258 | 172 | 0 | 0 | 0 | 345.7 | 300.01 | 168.9285714 | 67.57142857 | 0 | 17.2 | 0 | 50 | 28 | 1 | 43.71
0 | 264 | 176 | 0 | 0 | 0 | 346.24 | 293.34 | 172.8571429 | 69.14285714 | 0 | 17.6 | 0 | 50 | 28 | 1 | 42.91
0 | 270 | 180 | 0 | 0 | 0 | 347.13 | 287 | 176.7857143 | 70.71428571 | 0 | 18 | 0 | 50 | 28 | 1 | 41.85
0 | 180 | 180 | 0 | 0 | 0 | 389.59 | 292.06 | 141.4285714 | 56.57142857 | 0 | 14.4 | 0 | 50 | 28 | 1 | 51.61
0 | 185 | 185 | 0 | 0 | 0 | 386.27 | 292.77 | 145.3571429 | 58.14285714 | 0 | 14.8 | 0 | 50 | 28 | 1 | 50.73
0 | 190 | 190 | 0 | 0 | 0 | 382.31 | 292.96 | 149.2857143 | 59.71428571 | 0 | 15.2 | 0 | 50 | 28 | 1 | 49.86
0 | 195 | 195 | 0 | 0 | 0 | 377.7 | 292.62 | 153.2142857 | 61.28571429 | 0 | 15.6 | 0 | 50 | 28 | 1 | 49
0 | 200 | 200 | 0 | 0 | 0 | 372.52 | 291.68 | 157.1428571 | 62.85714286 | 0 | 16 | 0 | 50 | 28 | 1 | 48.14
0 | 205 | 205 | 0 | 0 | 0 | 366.66 | 290.25 | 161.0714286 | 64.42857143 | 0 | 16.4 | 0 | 50 | 28 | 1 | 47.28
0 | 210 | 210 | 0 | 0 | 0 | 361.05 | 288.93 | 165 | 66 | 0 | 16.8 | 0 | 50 | 28 | 1 | 46.48
0 | 215 | 215 | 0 | 0 | 0 | 345.7 | 300.01 | 168.9285714 | 67.57142857 | 0 | 17.2 | 0 | 50 | 28 | 1 | 47.15
0 | 220 | 220 | 0 | 0 | 0 | 346.24 | 293.34 | 172.8571429 | 69.14285714 | 0 | 17.6 | 0 | 50 | 28 | 1 | 47.71
0 | 225 | 225 | 0 | 0 | 0 | 347.13 | 287 | 176.7857143 | 70.71428571 | 0 | 18 | 0 | 50 | 28 | 1 | 48.45
0 | 252 | 108 | 0 | 0 | 0 | 389.59 | 292.06 | 154.2857143 | 61.71428571 | 0 | 14.4 | 0 | 50 | 28 | 1 | 25.71
0 | 259 | 111 | 0 | 0 | 0 | 386.27 | 292.77 | 158.5714286 | 63.42857143 | 0 | 14.8 | 0 | 50 | 28 | 1 | 25.6
0 | 266 | 114 | 0 | 0 | 0 | 382.31 | 292.96 | 162.8571429 | 65.14285714 | 0 | 15.2 | 0 | 50 | 28 | 1 | 25.5
0 | 273 | 117 | 0 | 0 | 0 | 377.7 | 292.62 | 167.1428571 | 66.85714286 | 0 | 15.6 | 0 | 50 | 28 | 1 | 25.4
0 | 280 | 120 | 0 | 0 | 0 | 372.52 | 291.68 | 171.4285714 | 68.57142857 | 0 | 16 | 0 | 50 | 28 | 1 | 25.3
0 | 287 | 123 | 0 | 0 | 0 | 366.66 | 290.25 | 175.7142857 | 70.28571429 | 0 | 16.4 | 0 | 50 | 28 | 1 | 25.2
0 | 294 | 126 | 0 | 0 | 0 | 361.05 | 288.93 | 180 | 72 | 0 | 16.8 | 0 | 50 | 28 | 1 | 25.11
0 | 301 | 129 | 0 | 0 | 0 | 345.7 | 300.01 | 184.2857143 | 73.71428571 | 0 | 17.2 | 0 | 50 | 28 | 1 | 23.62
0 | 308 | 132 | 0 | 0 | 0 | 346.24 | 293.34 | 188.5714286 | 75.42857143 | 0 | 17.6 | 0 | 50 | 28 | 1 | 22.4
0 | 315 | 135 | 0 | 0 | 0 | 347.13 | 287 | 192.8571429 | 77.14285714 | 0 | 18 | 0 | 50 | 28 | 1 | 20.76
0 | 216 | 144 | 0 | 0 | 0 | 389.59 | 292.06 | 154.2857143 | 61.71428571 | 0 | 14.4 | 0 | 50 | 28 | 1 | 43.38
0 | 222 | 148 | 0 | 0 | 0 | 386.27 | 292.77 | 158.5714286 | 63.42857143 | 0 | 14.8 | 0 | 50 | 28 | 1 | 46.2
0 | 228 | 152 | 0 | 0 | 0 | 382.31 | 292.96 | 162.8571429 | 65.14285714 | 0 | 15.2 | 0 | 50 | 28 | 1 | 46.27
0 | 234 | 156 | 0 | 0 | 0 | 377.7 | 292.62 | 167.1428571 | 66.85714286 | 0 | 15.6 | 0 | 50 | 28 | 1 | 46.35
0 | 240 | 160 | 0 | 0 | 0 | 372.52 | 291.68 | 171.4285714 | 68.57142857 | 0 | 16 | 0 | 50 | 28 | 1 | 46.42
0 | 246 | 164 | 0 | 0 | 0 | 366.66 | 290.25 | 175.7142857 | 70.28571429 | 0 | 16.4 | 0 | 50 | 28 | 1 | 46.5
0 | 252 | 168 | 0 | 0 | 0 | 361.05 | 288.93 | 180 | 72 | 0 | 16.8 | 0 | 50 | 28 | 1 | 46.57
0 | 258 | 172 | 0 | 0 | 0 | 345.7 | 300.01 | 184.2857143 | 73.71428571 | 0 | 17.2 | 0 | 50 | 28 | 1 | 46.27
0 | 264 | 176 | 0 | 0 | 0 | 346.24 | 293.34 | 188.5714286 | 75.42857143 | 0 | 17.6 | 0 | 50 | 28 | 1 | 46.01
0 | 270 | 180 | 0 | 0 | 0 | 347.13 | 287 | 192.8571429 | 77.14285714 | 0 | 18 | 0 | 50 | 28 | 1 | 45.68
0 | 180 | 180 | 0 | 0 | 0 | 389.59 | 292.06 | 154.2857143 | 61.71428571 | 0 | 14.4 | 0 | 50 | 28 | 1 | 46.68
0 | 185 | 185 | 0 | 0 | 0 | 386.27 | 292.77 | 158.5714286 | 63.42857143 | 0 | 14.8 | 0 | 50 | 28 | 1 | 46.84
0 | 190 | 190 | 0 | 0 | 0 | 382.31 | 292.96 | 162.8571429 | 65.14285714 | 0 | 15.2 | 0 | 50 | 28 | 1 | 46.98
0 | 195 | 195 | 0 | 0 | 0 | 377.7 | 292.62 | 167.1428571 | 66.85714286 | 0 | 15.6 | 0 | 50 | 28 | 1 | 47.13
0 | 200 | 200 | 0 | 0 | 0 | 372.52 | 291.68 | 171.4285714 | 68.57142857 | 0 | 16 | 0 | 50 | 28 | 1 | 47.28
0 | 205 | 205 | 0 | 0 | 0 | 366.66 | 290.25 | 175.7142857 | 70.28571429 | 0 | 16.4 | 0 | 50 | 28 | 1 | 47.43
0 | 210 | 210 | 0 | 0 | 0 | 361.05 | 288.93 | 180 | 72 | 0 | 16.8 | 0 | 50 | 28 | 1 | 47.57
0 | 215 | 215 | 0 | 0 | 0 | 345.7 | 300.01 | 184.2857143 | 73.71428571 | 0 | 17.2 | 0 | 50 | 28 | 1 | 47.59
0 | 220 | 220 | 0 | 0 | 0 | 346.24 | 293.34 | 188.5714286 | 75.42857143 | 0 | 17.6 | 0 | 50 | 28 | 1 | 47.61
0 | 225 | 225 | 0 | 0 | 0 | 347.13 | 287 | 192.8571429 | 77.14285714 | 0 | 18 | 0 | 50 | 28 | 1 | 47.64
0 | 252 | 108 | 0 | 0 | 0 | 347.5 | 290.57 | 113.1428571 | 84.85714286 | 0 | 14.4 | 58800000 | 20 | 1 | 1 | 26.22
0 | 252 | 108 | 0 | 0 | 0 | 347.5 | 290.57 | 113.1428571 | 84.85714286 | 0 | 14.4 | 58800000 | 20 | 3 | 1 | 27.94
0 | 252 | 108 | 0 | 0 | 0 | 347.5 | 290.57 | 113.1428571 | 84.85714286 | 0 | 14.4 | 58800000 | 20 | 7 | 1 | 30
0 | 252 | 108 | 0 | 0 | 0 | 347.5 | 290.57 | 113.1428571 | 84.85714286 | 0 | 14.4 | 58800000 | 20 | 28 | 1 | 33.68
0 | 259 | 111 | 0 | 0 | 0 | 386.07 | 292.98 | 116.2857143 | 87.21428571 | 0 | 14.8 | 0 | 50 | 1 | 1 | 19.24
0 | 259 | 111 | 0 | 0 | 0 | 386.07 | 292.98 | 116.2857143 | 87.21428571 | 0 | 14.8 | 0 | 50 | 3 | 1 | 20.83
0 | 259 | 111 | 0 | 0 | 0 | 386.07 | 292.98 | 116.2857143 | 87.21428571 | 0 | 14.8 | 0 | 50 | 7 | 1 | 23.66
0 | 259 | 111 | 0 | 0 | 0 | 386.07 | 292.98 | 116.2857143 | 87.21428571 | 0 | 14.8 | 0 | 50 | 28 | 1 | 31.44
0 | 216 | 144 | 0 | 0 | 0 | 347.5 | 290.57 | 113.1428571 | 84.85714286 | 0 | 14.4 | 58800000 | 20 | 1 | 1 | 32.16
0 | 216 | 144 | 0 | 0 | 0 | 347.5 | 290.57 | 113.1428571 | 84.85714286 | 0 | 14.4 | 58800000 | 20 | 3 | 1 | 38.89
0 | 216 | 144 | 0 | 0 | 0 | 347.5 | 290.57 | 113.1428571 | 84.85714286 | 0 | 14.4 | 58800000 | 20 | 7 | 1 | 46.01
0 | 216 | 144 | 0 | 0 | 0 | 347.5 | 290.57 | 113.1428571 | 84.85714286 | 0 | 14.4 | 58800000 | 20 | 28 | 1 | 51.53
0 | 240 | 160 | 0 | 0 | 0 | 372.28 | 291.92 | 137.1428571 | 102.8571429 | 0 | 16 | 0 | 50 | 1 | 1 | 23.39
0 | 240 | 160 | 0 | 0 | 0 | 372.28 | 291.92 | 137.1428571 | 102.8571429 | 0 | 16 | 0 | 50 | 3 | 1 | 27.29
0 | 240 | 160 | 0 | 0 | 0 | 372.28 | 291.92 | 137.1428571 | 102.8571429 | 0 | 16 | 0 | 50 | 7 | 1 | 34.53
0 | 240 | 160 | 0 | 0 | 0 | 372.28 | 291.92 | 137.1428571 | 102.8571429 | 0 | 16 | 0 | 50 | 28 | 1 | 44.89
0 | 185 | 185 | 0 | 0 | 0 | 386.07 | 292.98 | 116.2857143 | 87.21428571 | 0 | 14.8 | 58800000 | 20 | 1 | 1 | 40.93
0 | 185 | 185 | 0 | 0 | 0 | 386.07 | 292.98 | 116.2857143 | 87.21428571 | 0 | 14.8 | 58800000 | 20 | 3 | 1 | 44.22
0 | 185 | 185 | 0 | 0 | 0 | 386.07 | 292.98 | 116.2857143 | 87.21428571 | 0 | 14.8 | 58800000 | 20 | 7 | 1 | 55.24
0 | 185 | 185 | 0 | 0 | 0 | 386.07 | 292.98 | 116.2857143 | 87.21428571 | 0 | 14.8 | 58800000 | 20 | 28 | 1 | 62.25
0 | 215 | 215 | 0 | 0 | 0 | 345.04 | 300.71 | 122.8571429 | 92.14285714 | 0 | 17.2 | 0 | 50 | 1 | 1 | 33.02
0 | 215 | 215 | 0 | 0 | 0 | 345.04 | 300.71 | 122.8571429 | 92.14285714 | 0 | 17.2 | 0 | 50 | 3 | 1 | 38.36
0 | 215 | 215 | 0 | 0 | 0 | 345.04 | 300.71 | 122.8571429 | 92.14285714 | 0 | 17.2 | 0 | 50 | 7 | 1 | 48.25
0 | 215 | 215 | 0 | 0 | 0 | 345.04 | 300.71 | 122.8571429 | 92.14285714 | 0 | 17.2 | 0 | 50 | 28 | 1 | 57.84
0 | 0 | 394 | 0 | 0 | 0 | 441.54 | 252.73 | 56.06451613 | 101.9354839 | 59 | 8 | 92400000 | 20 | 3 | 2 | 54.1104
0 | 0 | 394 | 0 | 0 | 0 | 441.54 | 252.73 | 56.06451613 | 101.9354839 | 59 | 8 | 92400000 | 20 | 7 | 2 | 57.6687
0 | 0 | 394 | 0 | 0 | 0 | 441.54 | 252.73 | 56.06451613 | 101.9354839 | 59 | 8 | 92400000 | 20 | 28 | 2 | 60.1227
0 | 0 | 394 | 0 | 0 | 0 | 441.54 | 252.73 | 56.06451613 | 101.9354839 | 59 | 8 | 92400000 | 20 | 90 | 2 | 63.0675
0 | 0 | 374.3 | 0 | 0 | 19.7 | 441.54 | 252.73 | 56.06451613 | 101.9354839 | 59 | 8 | 92400000 | 20 | 3 | 2 | 55.092
0 | 0 | 374.3 | 0 | 0 | 19.7 | 441.54 | 252.73 | 56.06451613 | 101.9354839 | 59 | 8 | 92400000 | 20 | 7 | 2 | 58.2822
0 | 0 | 374.3 | 0 | 0 | 19.7 | 441.54 | 252.73 | 56.06451613 | 101.9354839 | 59 | 8 | 92400000 | 20 | 28 | 2 | 61.1043
0 | 0 | 374.3 | 0 | 0 | 19.7 | 441.54 | 252.73 | 56.06451613 | 101.9354839 | 59 | 8 | 92400000 | 20 | 90 | 2 | 65.1534
0 | 0 | 355 | 0 | 0 | 39 | 441.54 | 252.73 | 56.06451613 | 101.9354839 | 59 | 8 | 92400000 | 20 | 3 | 2 | 57.3006
0 | 0 | 355 | 0 | 0 | 39 | 441.54 | 252.73 | 56.06451613 | 101.9354839 | 59 | 8 | 92400000 | 20 | 7 | 2 | 59.2638
0 | 0 | 355 | 0 | 0 | 39 | 441.54 | 252.73 | 56.06451613 | 101.9354839 | 59 | 8 | 92400000 | 20 | 28 | 2 | 63.8037
0 | 0 | 355 | 0 | 0 | 39 | 441.54 | 252.73 | 56.06451613 | 101.9354839 | 59 | 8 | 92400000 | 20 | 90 | 2 | 67.1166
0 | 0 | 334.9 | 0 | 0 | 59.1 | 441.54 | 252.73 | 56.06451613 | 101.9354839 | 59 | 8 | 92400000 | 20 | 3 | 2 | 59.7546
0 | 0 | 334.9 | 0 | 0 | 59.1 | 441.54 | 252.73 | 56.06451613 | 101.9354839 | 59 | 8 | 92400000 | 20 | 7 | 2 | 62.2086
0 | 0 | 334.9 | 0 | 0 | 59.1 | 441.54 | 252.73 | 56.06451613 | 101.9354839 | 59 | 8 | 92400000 | 20 | 28 | 2 | 67.2393
0 | 0 | 334.9 | 0 | 0 | 59.1 | 441.54 | 252.73 | 56.06451613 | 101.9354839 | 59 | 8 | 92400000 | 20 | 90 | 2 | 69.3252
0 | 0 | 315 | 0 | 0 | 79 | 441.54 | 252.73 | 56.06451613 | 101.9354839 | 59 | 8 | 92400000 | 20 | 3 | 2 | 53.2515
0 | 0 | 315 | 0 | 0 | 79 | 441.54 | 252.73 | 56.06451613 | 101.9354839 | 59 | 8 | 92400000 | 20 | 7 | 2 | 55.2147
0 | 0 | 315 | 0 | 0 | 79 | 441.54 | 252.73 | 56.06451613 | 101.9354839 | 59 | 8 | 92400000 | 20 | 28 | 2 | 58.1595
0 | 0 | 315 | 0 | 0 | 79 | 441.54 | 252.73 | 56.06451613 | 101.9354839 | 59 | 8 | 92400000 | 20 | 90 | 2 | 63.0675
0 | 0 | 295.5 | 0 | 0 | 98.5 | 441.54 | 252.73 | 56.06451613 | 101.9354839 | 59 | 8 | 92400000 | 20 | 3 | 2 | 51.1656
0 | 0 | 295.5 | 0 | 0 | 98.5 | 441.54 | 252.73 | 56.06451613 | 101.9354839 | 59 | 8 | 92400000 | 20 | 7 | 2 | 52.3926
0 | 0 | 295.5 | 0 | 0 | 98.5 | 441.54 | 252.73 | 56.06451613 | 101.9354839 | 59 | 8 | 92400000 | 20 | 28 | 2 | 54.7239
0 | 0 | 295.5 | 0 | 0 | 98.5 | 441.54 | 252.73 | 56.06451613 | 101.9354839 | 59 | 8 | 92400000 | 20 | 90 | 2 | 56.5644
0 | 0 | 276 | 0 | 0 | 118 | 441.54 | 252.73 | 56.06451613 | 101.9354839 | 59 | 8 | 92400000 | 20 | 3 | 2 | 48.4663
0 | 0 | 276 | 0 | 0 | 118 | 441.54 | 252.73 | 56.06451613 | 101.9354839 | 59 | 8 | 92400000 | 20 | 7 | 2 | 49.816
0 | 0 | 276 | 0 | 0 | 118 | 441.54 | 252.73 | 56.06451613 | 101.9354839 | 59 | 8 | 92400000 | 20 | 28 | 2 | 51.1656
0 | 0 | 276 | 0 | 0 | 118 | 441.54 | 252.73 | 56.06451613 | 101.9354839 | 59 | 8 | 92400000 | 20 | 90 | 2 | 53.1288
0 | 120 | 360 | 0 | 0 | 0 | 207.04 | 310.57 | 160 | 80 | 131.9 | 0 | 0 | 50 | 7 | 1 | 10.4902
0 | 120 | 360 | 0 | 0 | 0 | 207.04 | 310.57 | 160 | 80 | 131.9 | 0 | 0 | 50 | 28 | 1 | 12.4762
0 | 120 | 360 | 0 | 0 | 0 | 207.04 | 310.57 | 160 | 80 | 131.9 | 0 | 0 | 50 | 56 | 1 | 13.5115
0 | 120 | 360 | 0 | 0 | 0 | 207.04 | 310.57 | 160 | 80 | 131.9 | 0 | 0 | 50 | 90 | 1 | 14.0101
0 | 120 | 360 | 0 | 0 | 0 | 206.22 | 309.35 | 171.4 | 68.6 | 138.2 | 0 | 0 | 50 | 7 | 1 | 10.9569
0 | 120 | 360 | 0 | 0 | 0 | 206.22 | 309.35 | 171.4 | 68.6 | 138.2 | 0 | 0 | 50 | 28 | 1 | 11.4552
0 | 120 | 360 | 0 | 0 | 0 | 206.22 | 309.35 | 171.4 | 68.6 | 138.2 | 0 | 0 | 50 | 56 | 1 | 11.9541
0 | 120 | 360 | 0 | 0 | 0 | 206.22 | 309.35 | 171.4 | 68.6 | 138.2 | 0 | 0 | 50 | 90 | 1 | 12.4524
0 | 120 | 360 | 0 | 0 | 0 | 205.62 | 308.39 | 180 | 60 | 142.9 | 0 | 0 | 50 | 7 | 1 | 10.0192
0 | 120 | 360 | 0 | 0 | 0 | 205.62 | 308.39 | 180 | 60 | 142.9 | 0 | 0 | 50 | 28 | 1 | 11.0138
0 | 120 | 360 | 0 | 0 | 0 | 205.62 | 308.39 | 180 | 60 | 142.9 | 0 | 0 | 50 | 56 | 1 | 10.9747
0 | 120 | 360 | 0 | 0 | 0 | 205.62 | 308.39 | 180 | 60 | 142.9 | 0 | 0 | 50 | 90 | 1 | 11.9685
0 | 120 | 360 | 0 | 0 | 0 | 205.13 | 307.7 | 186.7 | 53.4 | 146.6 | 0 | 0 | 50 | 7 | 1 | 9.03953
0 | 120 | 360 | 0 | 0 | 0 | 205.13 | 307.7 | 186.7 | 53.4 | 146.6 | 0 | 0 | 50 | 28 | 1 | 9.53802
0 | 120 | 360 | 0 | 0 | 0 | 205.13 | 307.7 | 186.7 | 53.4 | 146.6 | 0 | 0 | 50 | 56 | 1 | 9.9951
0 | 120 | 360 | 0 | 0 | 0 | 205.13 | 307.7 | 186.7 | 53.4 | 146.6 | 0 | 0 | 50 | 90 | 1 | 11.031
0 | 120 | 360 | 0 | 0 | 0 | 204.72 | 307.09 | 192 | 48 | 149.5 | 0 | 0 | 50 | 7 | 1 | 7.97818
0 | 120 | 360 | 0 | 0 | 0 | 204.72 | 307.09 | 192 | 48 | 149.5 | 0 | 0 | 50 | 28 | 1 | 8.47597
0 | 120 | 360 | 0 | 0 | 0 | 204.72 | 307.09 | 192 | 48 | 149.5 | 0 | 0 | 50 | 56 | 1 | 10.0491
0 | 120 | 360 | 0 | 0 | 0 | 204.72 | 307.09 | 192 | 48 | 149.5 | 0 | 0 | 50 | 90 | 1 | 10.5058
0 | 120 | 360 | 0 | 0 | 0 | 204.42 | 306.63 | 196.4 | 43.7 | 151.9 | 0 | 0 | 50 | 7 | 1 | 7.53562
0 | 120 | 360 | 0 | 0 | 0 | 204.42 | 306.63 | 196.4 | 43.7 | 151.9 | 0 | 0 | 50 | 28 | 1 | 8.03376
0 | 120 | 360 | 0 | 0 | 0 | 204.42 | 306.63 | 196.4 | 43.7 | 151.9 | 0 | 0 | 50 | 56 | 1 | 9.56522
0 | 120 | 360 | 0 | 0 | 0 | 204.42 | 306.63 | 196.4 | 43.7 | 151.9 | 0 | 0 | 50 | 90 | 1 | 10.022
0 | 120 | 360 | 0 | 0 | 0 | 204.42 | 306.63 | 160 | 80 | 140.4 | 0 | 0 | 50 | 7 | 1 | 23.9905
0 | 120 | 360 | 0 | 0 | 0 | 204.42 | 306.63 | 160 | 80 | 140.4 | 0 | 0 | 50 | 28 | 1 | 25.9967
0 | 120 | 360 | 0 | 0 | 0 | 204.42 | 306.63 | 160 | 80 | 140.4 | 0 | 0 | 50 | 56 | 1 | 27.4614
0 | 120 | 360 | 0 | 0 | 0 | 204.42 | 306.63 | 160 | 80 | 140.4 | 0 | 0 | 50 | 90 | 1 | 28.4623
0 | 120 | 360 | 0 | 0 | 0 | 203.97 | 305.98 | 171.4 | 68.6 | 145.4 | 0 | 0 | 50 | 7 | 1 | 22.4234
0 | 120 | 360 | 0 | 0 | 0 | 203.97 | 305.98 | 171.4 | 68.6 | 145.4 | 0 | 0 | 50 | 28 | 1 | 26.4399
0 | 120 | 360 | 0 | 0 | 0 | 203.97 | 305.98 | 171.4 | 68.6 | 145.4 | 0 | 0 | 50 | 56 | 1 | 26.8994
0 | 120 | 360 | 0 | 0 | 0 | 203.97 | 305.98 | 171.4 | 68.6 | 145.4 | 0 | 0 | 50 | 90 | 1 | 27.8234
0 | 120 | 360 | 0 | 0 | 0 | 203.63 | 301.61 | 180 | 60 | 149.3 | 0 | 0 | 50 | 7 | 1 | 18.3819
0 | 120 | 360 | 0 | 0 | 0 | 203.63 | 301.61 | 180 | 60 | 149.3 | 0 | 0 | 50 | 28 | 1 | 23.8675
0 | 120 | 360 | 0 | 0 | 0 | 203.63 | 301.61 | 180 | 60 | 149.3 | 0 | 0 | 50 | 56 | 1 | 24.4048
0 | 120 | 360 | 0 | 0 | 0 | 203.63 | 301.61 | 180 | 60 | 149.3 | 0 | 0 | 50 | 90 | 1 | 25.8698
0 | 120 | 360 | 0 | 0 | 0 | 203.37 | 305.06 | 186.7 | 53.3 | 152.2 | 0 | 0 | 50 | 7 | 1 | 17.3565
0 | 120 | 360 | 0 | 0 | 0 | 203.37 | 305.06 | 186.7 | 53.3 | 152.2 | 0 | 0 | 50 | 28 | 1 | 20.909
0 | 120 | 360 | 0 | 0 | 0 | 203.37 | 305.06 | 186.7 | 53.3 | 152.2 | 0 | 0 | 50 | 56 | 1 | 22.838
0 | 120 | 360 | 0 | 0 | 0 | 203.37 | 305.06 | 186.7 | 53.3 | 152.2 | 0 | 0 | 50 | 90 | 1 | 24.303
0 | 120 | 360 | 0 | 0 | 0 | 203.15 | 304.75 | 192 | 48.1 | 154.6 | 0 | 0 | 50 | 7 | 1 | 13.8567
0 | 120 | 360 | 0 | 0 | 0 | 203.15 | 304.75 | 192 | 48.1 | 154.6 | 0 | 0 | 50 | 28 | 1 | 16.8676
0 | 120 | 360 | 0 | 0 | 0 | 203.15 | 304.75 | 192 | 48.1 | 154.6 | 0 | 0 | 50 | 56 | 1 | 18.3332
0 | 120 | 360 | 0 | 0 | 0 | 203.15 | 304.75 | 192 | 48.1 | 154.6 | 0 | 0 | 50 | 90 | 1 | 21.2673
0 | 120 | 360 | 0 | 0 | 0 | 203 | 304.48 | 196.4 | 43.6 | 156.5 | 0 | 0 | 50 | 7 | 1 | 12.4445
0 | 120 | 360 | 0 | 0 | 0 | 203 | 304.48 | 196.4 | 43.6 | 156.5 | 0 | 0 | 50 | 28 | 1 | 12.9032
0 | 120 | 360 | 0 | 0 | 0 | 203 | 304.48 | 196.4 | 43.6 | 156.5 | 0 | 0 | 50 | 56 | 1 | 13.8277
0 | 120 | 360 | 0 | 0 | 0 | 203 | 304.48 | 196.4 | 43.6 | 156.5 | 0 | 0 | 50 | 90 | 1 | 16.2977
0 | 120 | 360 | 0 | 0 | 0 | 202.13 | 303.22 | 160 | 80 | 147.7 | 0 | 0 | 50 | 7 | 1 | 34.9184
0 | 120 | 360 | 0 | 0 | 0 | 202.13 | 303.22 | 160 | 80 | 147.7 | 0 | 0 | 50 | 28 | 1 | 38.5173
0 | 120 | 360 | 0 | 0 | 0 | 202.13 | 303.22 | 160 | 80 | 147.7 | 0 | 0 | 50 | 56 | 1 | 40.4955
0 | 120 | 360 | 0 | 0 | 0 | 202.13 | 303.22 | 160 | 80 | 147.7 | 0 | 0 | 50 | 90 | 1 | 40.9702
0 | 120 | 360 | 0 | 0 | 0 | 202.02 | 303.03 | 171.4 | 68.5 | 151.7 | 0 | 0 | 50 | 7 | 1 | 31.8475
0 | 120 | 360 | 0 | 0 | 0 | 202.02 | 303.03 | 171.4 | 68.5 | 151.7 | 0 | 0 | 50 | 28 | 1 | 36.9526
0 | 120 | 360 | 0 | 0 | 0 | 202.02 | 303.03 | 171.4 | 68.5 | 151.7 | 0 | 0 | 50 | 56 | 1 | 38.9304
0 | 120 | 360 | 0 | 0 | 0 | 202.02 | 303.03 | 171.4 | 68.5 | 151.7 | 0 | 0 | 50 | 90 | 1 | 40.561
0 | 120 | 360 | 0 | 0 | 0 | 201.91 | 302.87 | 180 | 60 | 154.8 | 0 | 0 | 50 | 7 | 1 | 30.3997
0 | 120 | 360 | 0 | 0 | 0 | 201.91 | 302.87 | 180 | 60 | 154.8 | 0 | 0 | 50 | 28 | 1 | 35.5006
0 | 120 | 360 | 0 | 0 | 0 | 201.91 | 302.87 | 180 | 60 | 154.8 | 0 | 0 | 50 | 56 | 1 | 35.9753
0 | 120 | 360 | 0 | 0 | 0 | 201.91 | 302.87 | 180 | 60 | 154.8 | 0 | 0 | 50 | 90 | 1 | 38.6472
0 | 120 | 360 | 0 | 0 | 0 | 201.84 | 302.8 | 186.7 | 53.4 | 157.1 | 0 | 0 | 50 | 7 | 1 | 28.5989
0 | 120 | 360 | 0 | 0 | 0 | 201.84 | 302.8 | 186.7 | 53.4 | 157.1 | 0 | 0 | 50 | 28 | 1 | 33.5856
0 | 120 | 360 | 0 | 0 | 0 | 201.84 | 302.8 | 186.7 | 53.4 | 157.1 | 0 | 0 | 50 | 56 | 1 | 35.565
0 | 120 | 360 | 0 | 0 | 0 | 201.84 | 302.8 | 186.7 | 53.4 | 157.1 | 0 | 0 | 50 | 90 | 1 | 36.0389
0 | 120 | 360 | 0 | 0 | 0 | 201.8 | 302.68 | 192 | 48 | 159 | 0 | 0 | 50 | 7 | 1 | 23.5612
0 | 120 | 360 | 0 | 0 | 0 | 201.8 | 302.68 | 192 | 48 | 159 | 0 | 0 | 50 | 28 | 1 | 28.2022
0 | 120 | 360 | 0 | 0 | 0 | 201.8 | 302.68 | 192 | 48 | 159 | 0 | 0 | 50 | 56 | 1 | 31.221
0 | 120 | 360 | 0 | 0 | 0 | 201.8 | 302.68 | 192 | 48 | 159 | 0 | 0 | 50 | 90 | 1 | 32.7358
0 | 120 | 360 | 0 | 0 | 0 | 201.76 | 302.61 | 196.4 | 43.6 | 150.6 | 0 | 0 | 50 | 7 | 1 | 22.2257
0 | 120 | 360 | 0 | 0 | 0 | 201.76 | 302.61 | 196.4 | 43.6 | 150.6 | 0 | 0 | 50 | 28 | 1 | 26.2869
0 | 120 | 360 | 0 | 0 | 0 | 201.76 | 302.61 | 196.4 | 43.6 | 150.6 | 0 | 0 | 50 | 56 | 1 | 27.8033
0 | 120 | 360 | 0 | 0 | 0 | 201.76 | 302.61 | 196.4 | 43.6 | 150.6 | 0 | 0 | 50 | 90 | 1 | 21.7961
0 | 120 | 360 | 0 | 0 | 0 | 200.15 | 300.19 | 160 | 80 | 154.2 | 0 | 0 | 50 | 7 | 1 | 45.2459
0 | 120 | 360 | 0 | 0 | 0 | 200.15 | 300.19 | 160 | 80 | 154.2 | 0 | 0 | 50 | 28 | 1 | 49.8769
0 | 120 | 360 | 0 | 0 | 0 | 200.15 | 300.19 | 160 | 80 | 154.2 | 0 | 0 | 50 | 56 | 1 | 51.7408
0 | 120 | 360 | 0 | 0 | 0 | 200.15 | 300.19 | 160 | 80 | 154.2 | 0 | 0 | 50 | 90 | 1 | 53.2922
0 | 120 | 360 | 0 | 0 | 0 | 200.3 | 300.46 | 171.4 | 68.6 | 157.3 | 0 | 0 | 50 | 7 | 1 | 42.7086
0 | 120 | 360 | 0 | 0 | 0 | 200.3 | 300.46 | 171.4 | 68.6 | 157.3 | 0 | 0 | 50 | 28 | 1 | 47.3402
0 | 120 | 360 | 0 | 0 | 0 | 200.3 | 300.46 | 171.4 | 68.6 | 157.3 | 0 | 0 | 50 | 56 | 1 | 48.8926
0 | 120 | 360 | 0 | 0 | 0 | 200.3 | 300.46 | 171.4 | 68.6 | 157.3 | 0 | 0 | 50 | 90 | 1 | 49.2176
0 | 120 | 360 | 0 | 0 | 0 | 200.41 | 300.61 | 180 | 60 | 159.6 | 0 | 0 | 50 | 7 | 1 | 38.0186
0 | 120 | 360 | 0 | 0 | 0 | 200.41 | 300.61 | 180 | 60 | 159.6 | 0 | 0 | 50 | 28 | 1 | 44.8013
0 | 120 | 360 | 0 | 0 | 0 | 200.41 | 300.61 | 180 | 60 | 159.6 | 0 | 0 | 50 | 56 | 1 | 47.8911
0 | 120 | 360 | 0 | 0 | 0 | 200.41 | 300.61 | 180 | 60 | 159.6 | 0 | 0 | 50 | 90 | 1 | 48.8347
0 | 120 | 360 | 0 | 0 | 0 | 200.52 | 300.77 | 186.7 | 53.4 | 161.4 | 0 | 0 | 50 | 7 | 1 | 35.6341
0 | 120 | 360 | 0 | 0 | 0 | 200.52 | 300.77 | 186.7 | 53.4 | 161.4 | 0 | 0 | 50 | 28 | 1 | 43.6449
0 | 120 | 360 | 0 | 0 | 0 | 200.52 | 300.77 | 186.7 | 53.4 | 161.4 | 0 | 0 | 50 | 56 | 1 | 44.8929
0 | 120 | 360 | 0 | 0 | 0 | 200.52 | 300.77 | 186.7 | 53.4 | 161.4 | 0 | 0 | 50 | 90 | 1 | 46.1388
0 | 120 | 360 | 0 | 0 | 0 | 200.6 | 300.88 | 192 | 48 | 162.9 | 0 | 0 | 50 | 7 | 1 | 33.7096
0 | 120 | 360 | 0 | 0 | 0 | 200.6 | 300.88 | 192 | 48 | 162.9 | 0 | 0 | 50 | 28 | 1 | 40.4923
0 | 120 | 360 | 0 | 0 | 0 | 200.6 | 300.88 | 192 | 48 | 162.9 | 0 | 0 | 50 | 56 | 1 | 44.0485
0 | 120 | 360 | 0 | 0 | 0 | 200.6 | 300.88 | 192 | 48 | 162.9 | 0 | 0 | 50 | 90 | 1 | 45.5994
0 | 120 | 360 | 0 | 0 | 0 | 200.64 | 301 | 196.4 | 43.6 | 164.1 | 0 | 0 | 50 | 7 | 1 | 34.7065
0 | 120 | 360 | 0 | 0 | 0 | 200.64 | 301 | 196.4 | 43.6 | 164.1 | 0 | 0 | 50 | 28 | 1 | 39.1869
0 | 120 | 360 | 0 | 0 | 0 | 200.64 | 301 | 196.4 | 43.6 | 164.1 | 0 | 0 | 50 | 56 | 1 | 43.8168
0 | 120 | 360 | 0 | 0 | 0 | 200.64 | 301 | 196.4 | 43.6 | 164.1 | 0 | 0 | 50 | 90 | 1 | 44.2929
0 | 120 | 360 | 0 | 0 | 0 | 198.35 | 297.55 | 160 | 80 | 159.9 | 0 | 0 | 50 | 7 | 1 | 55.3153
0 | 120 | 360 | 0 | 0 | 0 | 198.35 | 297.55 | 160 | 80 | 159.9 | 0 | 0 | 50 | 28 | 1 | 57.8378
0 | 120 | 360 | 0 | 0 | 0 | 198.35 | 297.55 | 160 | 80 | 159.9 | 0 | 0 | 50 | 56 | 1 | 60.3604
0 | 120 | 360 | 0 | 0 | 0 | 198.35 | 297.55 | 160 | 80 | 159.9 | 0 | 0 | 50 | 90 | 1 | 60.7207
0 | 120 | 360 | 0 | 0 | 0 | 198.76 | 298.16 | 171.4 | 68.6 | 162.2 | 0 | 0 | 50 | 7 | 1 | 53.8739
0 | 120 | 360 | 0 | 0 | 0 | 198.76 | 298.16 | 171.4 | 68.6 | 162.2 | 0 | 0 | 50 | 28 | 1 | 56.2162
0 | 120 | 360 | 0 | 0 | 0 | 198.76 | 298.16 | 171.4 | 68.6 | 162.2 | 0 | 0 | 50 | 56 | 1 | 56.9369
0 | 120 | 360 | 0 | 0 | 0 | 198.76 | 298.16 | 171.4 | 68.6 | 162.2 | 0 | 0 | 50 | 90 | 1 | 57.8378
0 | 120 | 360 | 0 | 0 | 0 | 199.1 | 298.62 | 180 | 60 | 163.9 | 0 | 0 | 50 | 7 | 1 | 49.3694
0 | 120 | 360 | 0 | 0 | 0 | 199.1 | 298.62 | 180 | 60 | 163.9 | 0 | 0 | 50 | 28 | 1 | 54.2342
0 | 120 | 360 | 0 | 0 | 0 | 199.1 | 298.62 | 180 | 60 | 163.9 | 0 | 0 | 50 | 56 | 1 | 52.973
0 | 120 | 360 | 0 | 0 | 0 | 199.1 | 298.62 | 180 | 60 | 163.9 | 0 | 0 | 50 | 90 | 1 | 53.3333
0 | 120 | 360 | 0 | 0 | 0 | 199.33 | 299 | 186.7 | 53.4 | 165.2 | 0 | 0 | 50 | 7 | 1 | 47.027
0 | 120 | 360 | 0 | 0 | 0 | 199.33 | 299 | 186.7 | 53.4 | 165.2 | 0 | 0 | 50 | 28 | 1 | 52.4324
0 | 120 | 360 | 0 | 0 | 0 | 199.33 | 299 | 186.7 | 53.4 | 165.2 | 0 | 0 | 50 | 56 | 1 | 52.973
0 | 120 | 360 | 0 | 0 | 0 | 199.33 | 299 | 186.7 | 53.4 | 165.2 | 0 | 0 | 50 | 90 | 1 | 52.973
0 | 120 | 360 | 0 | 0 | 0 | 199.51 | 299.27 | 192 | 48 | 166.3 | 0 | 0 | 50 | 7 | 1 | 46.4865
0 | 120 | 360 | 0 | 0 | 0 | 199.51 | 299.27 | 192 | 48 | 166.3 | 0 | 0 | 50 | 28 | 1 | 52.7928
0 | 120 | 360 | 0 | 0 | 0 | 199.51 | 299.27 | 192 | 48 | 166.3 | 0 | 0 | 50 | 56 | 1 | 55.8559
0 | 120 | 360 | 0 | 0 | 0 | 199.51 | 299.27 | 192 | 48 | 166.3 | 0 | 0 | 50 | 90 | 1 | 58.018
0 | 120 | 360 | 0 | 0 | 0 | 199.7 | 299.54 | 196.4 | 43.7 | 167.2 | 0 | 0 | 50 | 7 | 1 | 42.3423
0 | 120 | 360 | 0 | 0 | 0 | 199.7 | 299.54 | 196.4 | 43.7 | 167.2 | 0 | 0 | 50 | 28 | 1 | 47.7477
0 | 120 | 360 | 0 | 0 | 0 | 199.7 | 299.54 | 196.4 | 43.7 | 167.2 | 0 | 0 | 50 | 56 | 1 | 52.4324
0 | 120 | 360 | 0 | 0 | 0 | 199.7 | 299.54 | 196.4 | 43.7 | 167.2 | 0 | 0 | 50 | 90 | 1 | 53.5135
0 | 120 | 360 | 0 | 0 | 0 | 196.78 | 295.17 | 160 | 80 | 165 | 0 | 0 | 50 | 7 | 1 | 56.3916
0 | 120 | 360 | 0 | 0 | 0 | 196.78 | 295.17 | 160 | 80 | 165 | 0 | 0 | 50 | 28 | 1 | 59.1157
0 | 120 | 360 | 0 | 0 | 0 | 196.78 | 295.17 | 160 | 80 | 165 | 0 | 0 | 50 | 56 | 1 | 59.8523
0 | 120 | 360 | 0 | 0 | 0 | 196.78 | 295.17 | 160 | 80 | 165 | 0 | 0 | 50 | 90 | 1 | 62.5768
0 | 120 | 360 | 0 | 0 | 0 | 197.42 | 296.13 | 171.4 | 68.6 | 166.6 | 0 | 0 | 50 | 7 | 1 | 55.903
0 | 120 | 360 | 0 | 0 | 0 | 197.42 | 296.13 | 171.4 | 68.6 | 166.6 | 0 | 0 | 50 | 28 | 1 | 57.9035
0 | 120 | 360 | 0 | 0 | 0 | 197.42 | 296.13 | 171.4 | 68.6 | 166.6 | 0 | 0 | 50 | 56 | 1 | 60.6322
0 | 120 | 360 | 0 | 0 | 0 | 197.42 | 296.13 | 171.4 | 68.6 | 166.6 | 0 | 0 | 50 | 90 | 1 | 61.0026
0 | 120 | 360 | 0 | 0 | 0 | 197.9 | 296.86 | 180 | 60 | 167.7 | 0 | 0 | 50 | 7 | 1 | 50.5275
0 | 120 | 360 | 0 | 0 | 0 | 197.9 | 296.86 | 180 | 60 | 167.7 | 0 | 0 | 50 | 28 | 1 | 57.597
0 | 120 | 360 | 0 | 0 | 0 | 197.9 | 296.86 | 180 | 60 | 167.7 | 0 | 0 | 50 | 56 | 1 | 57.9705
0 | 120 | 360 | 0 | 0 | 0 | 197.9 | 296.86 | 180 | 60 | 167.7 | 0 | 0 | 50 | 90 | 1 | 57.9805
0 | 120 | 360 | 0 | 0 | 0 | 198.28 | 297.39 | 186.7 | 53.4 | 168.6 | 0 | 0 | 50 | 7 | 1 | 50.2199
0 | 120 | 360 | 0 | 0 | 0 | 198.28 | 297.39 | 186.7 | 53.4 | 168.6 | 0 | 0 | 50 | 28 | 1 | 56.205
0 | 120 | 360 | 0 | 0 | 0 | 198.28 | 297.39 | 186.7 | 53.4 | 168.6 | 0 | 0 | 50 | 56 | 1 | 57.4815
0 | 120 | 360 | 0 | 0 | 0 | 198.28 | 297.39 | 186.7 | 53.4 | 168.6 | 0 | 0 | 50 | 90 | 1 | 58.0341
0 | 120 | 360 | 0 | 0 | 0 | 198.58 | 297.85 | 192 | 48 | 169.4 | 0 | 0 | 50 | 7 | 1 | 45.5699
0 | 120 | 360 | 0 | 0 | 0 | 198.58 | 297.85 | 192 | 48 | 169.4 | 0 | 0 | 50 | 28 | 1 | 54.9901
0 | 120 | 360 | 0 | 0 | 0 | 198.58 | 297.85 | 192 | 48 | 169.4 | 0 | 0 | 50 | 56 | 1 | 58.0766
0 | 120 | 360 | 0 | 0 | 0 | 198.58 | 297.85 | 192 | 48 | 169.4 | 0 | 0 | 50 | 90 | 1 | 59.174
0 | 120 | 360 | 0 | 0 | 0 | 198.8 | 298.24 | 196.4 | 43.7 | 170 | 0 | 0 | 50 | 7 | 1 | 43.0876
0 | 120 | 360 | 0 | 0 | 0 | 198.8 | 298.24 | 196.4 | 43.7 | 170 | 0 | 0 | 50 | 28 | 1 | 49.2549
0 | 120 | 360 | 0 | 0 | 0 | 198.8 | 298.24 | 196.4 | 43.7 | 170 | 0 | 0 | 50 | 56 | 1 | 53.6076
0 | 120 | 360 | 0 | 0 | 0 | 198.8 | 298.24 | 196.4 | 43.7 | 170 | 0 | 0 | 50 | 90 | 1 | 56.1507
0 | 0 | 390 | 0 | 0 | 0 | 390.91 | 259.62 | 150 | 60 | 0 | 0 | 0 | 50 | 7 | 1 | 30.33
0 | 0 | 390 | 0 | 0 | 0 | 390.91 | 259.62 | 150 | 60 | 0 | 0 | 0 | 50 | 28 | 1 | 43.17
0 | 0 | 312 | 0 | 0 | 78 | 390.91 | 259.62 | 150 | 60 | 0 | 0 | 0 | 50 | 7 | 1 | 26.25
0 | 0 | 312 | 0 | 0 | 78 | 390.91 | 259.62 | 150 | 60 | 0 | 0 | 0 | 50 | 28 | 1 | 40.13
0 | 0 | 234 | 0 | 0 | 156 | 390.91 | 259.62 | 150 | 60 | 0 | 0 | 0 | 50 | 7 | 1 | 23.09
0 | 0 | 234 | 0 | 0 | 156 | 390.91 | 259.62 | 150 | 60 | 0 | 0 | 0 | 50 | 28 | 1 | 36.54
0 | 0 | 156 | 0 | 0 | 234 | 390.91 | 259.62 | 150 | 60 | 0 | 0 | 0 | 50 | 7 | 1 | 17.74
0 | 0 | 156 | 0 | 0 | 234 | 390.91 | 259.62 | 150 | 60 | 0 | 0 | 0 | 50 | 28 | 1 | 28.77
0 | 0 | 78 | 0 | 0 | 312 | 390.91 | 259.62 | 150 | 60 | 0 | 0 | 0 | 50 | 7 | 1 | 15.47
0 | 0 | 78 | 0 | 0 | 312 | 390.91 | 259.62 | 150 | 60 | 0 | 0 | 0 | 50 | 28 | 1 | 22.89
0 | 0 | 0 | 0 | 0 | 390 | 390.91 | 259.62 | 150 | 60 | 0 | 0 | 0 | 50 | 7 | 1 | 11.52
0 | 0 | 0 | 0 | 0 | 390 | 390.91 | 259.62 | 150 | 60 | 0 | 0 | 0 | 50 | 28 | 1 | 20.07
0 | 0 | 390 | 0 | 0 | 0 | 390.91 | 259.62 | 150 | 60 | 0 | 0 | 0 | 50 | 7 | 1 | 33.33
0 | 0 | 390 | 0 | 0 | 0 | 390.91 | 259.62 | 150 | 60 | 0 | 0 | 0 | 50 | 28 | 1 | 45.57
0 | 0 | 312 | 0 | 0 | 78 | 390.91 | 259.62 | 150 | 60 | 0 | 0 | 0 | 50 | 7 | 1 | 28.79
0 | 0 | 312 | 0 | 0 | 78 | 390.91 | 259.62 | 150 | 60 | 0 | 0 | 0 | 50 | 28 | 1 | 42.81
0 | 0 | 234 | 0 | 0 | 156 | 390.91 | 259.62 | 150 | 60 | 0 | 0 | 0 | 50 | 7 | 1 | 24.35
0 | 0 | 234 | 0 | 0 | 156 | 390.91 | 259.62 | 150 | 60 | 0 | 0 | 0 | 50 | 28 | 1 | 38.4
0 | 0 | 156 | 0 | 0 | 234 | 390.91 | 259.62 | 150 | 60 | 0 | 0 | 0 | 50 | 7 | 1 | 21.04
0 | 0 | 156 | 0 | 0 | 234 | 390.91 | 259.62 | 150 | 60 | 0 | 0 | 0 | 50 | 28 | 1 | 33.55
0 | 0 | 78 | 0 | 0 | 312 | 390.91 | 259.62 | 150 | 60 | 0 | 0 | 0 | 50 | 7 | 1 | 18.39
0 | 0 | 78 | 0 | 0 | 312 | 390.91 | 259.62 | 150 | 60 | 0 | 0 | 0 | 50 | 28 | 1 | 27.11
0 | 0 | 0 | 0 | 0 | 390 | 390.91 | 259.62 | 150 | 60 | 0 | 0 | 0 | 50 | 7 | 1 | 14.03
0 | 0 | 0 | 0 | 0 | 390 | 390.91 | 259.62 | 150 | 60 | 0 | 0 | 0 | 50 | 28 | 1 | 23.68
0 | 0 | 390 | 0 | 0 | 0 | 390.91 | 259.62 | 150 | 60 | 0 | 0 | 0 | 50 | 7 | 1 | 29.99
0 | 0 | 390 | 0 | 0 | 0 | 390.91 | 259.62 | 150 | 60 | 0 | 0 | 0 | 50 | 28 | 1 | 42.49
0 | 0 | 312 | 0 | 0 | 78 | 390.91 | 259.62 | 150 | 60 | 0 | 0 | 0 | 50 | 7 | 1 | 25.57
0 | 0 | 312 | 0 | 0 | 78 | 390.91 | 259.62 | 150 | 60 | 0 | 0 | 0 | 50 | 28 | 1 | 39.95
0 | 0 | 234 | 0 | 0 | 156 | 390.91 | 259.62 | 150 | 60 | 0 | 0 | 0 | 50 | 7 | 1 | 23.24
0 | 0 | 234 | 0 | 0 | 156 | 390.91 | 259.62 | 150 | 60 | 0 | 0 | 0 | 50 | 28 | 1 | 36.11
0 | 0 | 156 | 0 | 0 | 234 | 390.91 | 259.62 | 150 | 60 | 0 | 0 | 0 | 50 | 7 | 1 | 18.13
0 | 0 | 156 | 0 | 0 | 234 | 390.91 | 259.62 | 150 | 60 | 0 | 0 | 0 | 50 | 28 | 1 | 29.21
0 | 0 | 78 | 0 | 0 | 312 | 390.91 | 259.62 | 150 | 60 | 0 | 0 | 0 | 50 | 7 | 1 | 14.22
0 | 0 | 78 | 0 | 0 | 312 | 390.91 | 259.62 | 150 | 60 | 0 | 0 | 0 | 50 | 28 | 1 | 21.33
0 | 0 | 0 | 0 | 0 | 390 | 390.91 | 259.62 | 150 | 60 | 0 | 0 | 0 | 50 | 7 | 1 | 10.86
0 | 0 | 0 | 0 | 0 | 390 | 390.91 | 259.62 | 150 | 60 | 0 | 0 | 0 | 50 | 28 | 1 | 19.42
0 | 523 | 0 | 0 | 0 | 0 | 425.76 | 182.14 | 118 | 118 | 0 | 5.2 | 0 | 50 | 28 | 2 | 36.3636
0 | 500 | 0 | 0 | 0 | 0 | 441.67 | 188.49 | 113 | 113 | 0 | 5 | 0 | 50 | 28 | 2 | 33.0303
0 | 478 | 0 | 0 | 0 | 0 | 458.71 | 194.44 | 108 | 108 | 0 | 4.8 | 0 | 50 | 28 | 2 | 25.6061
0 | 470 | 0 | 0 | 0 | 0 | 439.77 | 188.1 | 118 | 118 | 0 | 4.7 | 0 | 50 | 28 | 2 | 32.1212
0 | 450 | 0 | 0 | 0 | 0 | 454.92 | 194.05 | 113 | 113 | 0 | 4.5 | 0 | 50 | 28 | 2 | 31.3636
0 | 430 | 0 | 0 | 0 | 0 | 471.59 | 200 | 108 | 108 | 0 | 4.3 | 0 | 50 | 28 | 2 | 26.9697
0 | 428 | 0 | 0 | 0 | 0 | 451.14 | 193.25 | 118 | 118 | 0 | 4.3 | 0 | 50 | 28 | 2 | 31.3636
0 | 409 | 0 | 0 | 0 | 0 | 466.29 | 198.81 | 113 | 113 | 0 | 4.1 | 0 | 50 | 28 | 2 | 29.697
0 | 391 | 0 | 0 | 0 | 0 | 482.2 | 204.37 | 108 | 108 | 0 | 3.9 | 0 | 50 | 28 | 2 | 27.5758
0 | 392 | 0 | 0 | 0 | 0 | 460.61 | 197.22 | 118 | 118 | 0 | 3.9 | 0 | 50 | 28 | 2 | 25
0 | 375 | 0 | 0 | 0 | 0 | 475.38 | 202.78 | 113 | 113 | 0 | 3.8 | 0 | 50 | 28 | 2 | 20.9091
0 | 359 | 0 | 0 | 0 | 0 | 490.91 | 208.33 | 108 | 108 | 0 | 3.6 | 0 | 50 | 28 | 2 | 20.1515
0 | 523 | 0 | 0 | 0 | 0 | 426.52 | 182.54 | 118 | 118 | 0 | 5.2 | 0 | 50 | 28 | 2 | 35.303
0 | 500 | 0 | 0 | 0 | 0 | 442.42 | 188.49 | 113 | 113 | 0 | 5 | 0 | 50 | 28 | 2 | 31.8182
0 | 478 | 0 | 0 | 0 | 0 | 459.09 | 194.84 | 108 | 108 | 0 | 4.8 | 0 | 50 | 28 | 2 | 30.6061
0 | 470 | 0 | 0 | 0 | 0 | 440.53 | 188.49 | 118 | 118 | 0 | 4.7 | 0 | 50 | 28 | 2 | 35.7576
0 | 450 | 0 | 0 | 0 | 0 | 455.68 | 194.44 | 113 | 113 | 0 | 4.5 | 0 | 50 | 28 | 2 | 34.3939
0 | 430 | 0 | 0 | 0 | 0 | 471.97 | 200.4 | 108 | 108 | 0 | 4.3 | 0 | 50 | 28 | 2 | 33.0303
0 | 428 | 0 | 0 | 0 | 0 | 451.89 | 193.25 | 118 | 118 | 0 | 4.3 | 0 | 50 | 28 | 2 | 32.2727
0 | 409 | 0 | 0 | 0 | 0 | 466.67 | 199.21 | 113 | 113 | 0 | 4.1 | 0 | 50 | 28 | 2 | 32.8788
0 | 391 | 0 | 0 | 0 | 0 | 482.58 | 204.76 | 108 | 108 | 0 | 3.9 | 0 | 50 | 28 | 2 | 32.1212
0 | 392 | 0 | 0 | 0 | 0 | 461.36 | 197.62 | 118 | 118 | 0 | 3.9 | 0 | 50 | 28 | 2 | 18.7879
0 | 375 | 0 | 0 | 0 | 0 | 476.14 | 203.17 | 113 | 113 | 0 | 3.8 | 0 | 50 | 28 | 2 | 19.0909
0 | 359 | 0 | 0 | 0 | 0 | 491.67 | 208.33 | 108 | 108 | 0 | 3.6 | 0 | 50 | 28 | 2 | 15.7576
0 | 427 | 0 | 0 | 0 | 0 | 470.62 | 205.64 | 106.75 | 42.7 | 0 | 0 | 25200000 | 20 | 28 | 1 | 33.86
0 | 427 | 0 | 0 | 0 | 0 | 470.62 | 205.64 | 106.75 | 42.7 | 0 | 0 | 58800000 | 20 | 28 | 1 | 35.2
0 | 427 | 0 | 0 | 0 | 0 | 470.62 | 205.64 | 106.75 | 42.7 | 0 | 0 | 92400000 | 20 | 28 | 1 | 38.17
0 | 427 | 0 | 0 | 0 | 0 | 470.62 | 205.64 | 106.75 | 42.7 | 0 | 0 | 126000000 | 20 | 28 | 1 | 38.88
0 | 427 | 0 | 0 | 0 | 0 | 470.62 | 205.64 | 106.75 | 42.7 | 0 | 0 | 25200000 | 20 | 28 | 1 | 37.63
0 | 427 | 0 | 0 | 0 | 0 | 470.62 | 205.64 | 106.75 | 42.7 | 0 | 0 | 58800000 | 20 | 28 | 1 | 39.21
0 | 427 | 0 | 0 | 0 | 0 | 470.62 | 205.64 | 106.75 | 42.7 | 0 | 0 | 92400000 | 20 | 28 | 1 | 42.11
0 | 427 | 0 | 0 | 0 | 0 | 470.62 | 205.64 | 106.75 | 42.7 | 0 | 0 | 126000000 | 20 | 28 | 1 | 43.5
0 | 427 | 0 | 0 | 0 | 0 | 470.62 | 205.64 | 106.75 | 42.7 | 0 | 0 | 25200000 | 20 | 28 | 1 | 40.33
0 | 427 | 0 | 0 | 0 | 0 | 470.62 | 205.64 | 106.75 | 42.7 | 0 | 0 | 58800000 | 20 | 28 | 1 | 41.82
0 | 427 | 0 | 0 | 0 | 0 | 470.62 | 205.64 | 106.75 | 42.7 | 0 | 0 | 92400000 | 20 | 28 | 1 | 44.47
0 | 427 | 0 | 0 | 0 | 0 | 470.62 | 205.64 | 106.75 | 42.7 | 0 | 0 | 126000000 | 20 | 28 | 1 | 44.89
0 | 427 | 0 | 0 | 0 | 0 | 470.62 | 205.64 | 106.75 | 42.7 | 0 | 0 | 25200000 | 20 | 28 | 1 | 42.57
0 | 427 | 0 | 0 | 0 | 0 | 470.62 | 205.64 | 106.75 | 42.7 | 0 | 0 | 58800000 | 20 | 28 | 1 | 43.54
0 | 427 | 0 | 0 | 0 | 0 | 470.62 | 205.64 | 106.75 | 42.7 | 0 | 0 | 92400000 | 20 | 28 | 1 | 46.23
0 | 427 | 0 | 0 | 0 | 0 | 470.62 | 205.64 | 106.75 | 42.7 | 0 | 0 | 126000000 | 20 | 28 | 1 | 46.86
0 | 427 | 0 | 0 | 0 | 0 | 470.62 | 205.64 | 106.75 | 42.7 | 0 | 0 | 25200000 | 20 | 28 | 1 | 40.73
0 | 427 | 0 | 0 | 0 | 0 | 470.62 | 205.64 | 106.75 | 42.7 | 0 | 0 | 58800000 | 20 | 28 | 1 | 41.93
0 | 427 | 0 | 0 | 0 | 0 | 470.62 | 205.64 | 106.75 | 42.7 | 0 | 0 | 92400000 | 20 | 28 | 1 | 44.67
0 | 427 | 0 | 0 | 0 | 0 | 470.62 | 205.64 | 106.75 | 42.7 | 0 | 0 | 126000000 | 20 | 28 | 1 | 45.37
0 | 427 | 0 | 0 | 0 | 0 | 470.62 | 205.64 | 76.25 | 30.5 | 0 | 0 | 92400000 | 20 | 28 | 1 | 42.37
0 | 427 | 0 | 0 | 0 | 0 | 470.62 | 205.64 | 91.5 | 36.6 | 0 | 0 | 92400000 | 20 | 28 | 1 | 44.67
0 | 427 | 0 | 0 | 0 | 0 | 470.62 | 205.64 | 122 | 48.8 | 0 | 0 | 92400000 | 20 | 28 | 1 | 46.16
0 | 427 | 0 | 0 | 0 | 0 | 470.62 | 205.64 | 137.25 | 54.9 | 0 | 0 | 92400000 | 20 | 28 | 1 | 45.87
0 | 427 | 0 | 0 | 0 | 0 | 470.62 | 205.64 | 114.9615385 | 34.48846154 | 0 | 0 | 92400000 | 20 | 28 | 1 | 45.65
0 | 427 | 0 | 0 | 0 | 0 | 470.62 | 205.64 | 110.7037037 | 38.7462963 | 0 | 0 | 92400000 | 20 | 28 | 1 | 46.16
0 | 427 | 0 | 0 | 0 | 0 | 470.62 | 205.64 | 103.0689655 | 46.38103448 | 0 | 0 | 92400000 | 20 | 28 | 1 | 45.57
0 | 427 | 0 | 0 | 0 | 0 | 470.62 | 205.64 | 99.63333333 | 49.81666667 | 0 | 0 | 92400000 | 20 | 28 | 1 | 43.89
0 | 427 | 0 | 0 | 0 | 0 | 470.62 | 205.64 | 106.75 | 42.7 | 0 | 0 | 58800000 | 20 | 28 | 1 | 46.86
0 | 427 | 0 | 0 | 0 | 0 | 470.62 | 205.64 | 106.75 | 42.7 | 0 | 0 | 58800000 | 20 | 28 | 1 | 47.58
0 | 427 | 0 | 0 | 0 | 0 | 470.62 | 205.64 | 106.75 | 42.7 | 0 | 0 | 58800000 | 20 | 28 | 1 | 47.92
0 | 350 | 150 | 0 | 0 | 0 | 372.96 | 238.78 | 120 | 80 | 122 | 7.5 | 0 | 50 | 28 | 1 | 66.23
0 | 350 | 150 | 0 | 0 | 0 | 372.96 | 238.78 | 120 | 80 | 122 | 7.5 | 0 | 50 | 56 | 1 | 67.82
0 | 280 | 120 | 0 | 0 | 0 | 404.07 | 258.56 | 120 | 80 | 122 | 4.8 | 0 | 50 | 28 | 1 | 56.42
0 | 280 | 120 | 0 | 0 | 0 | 404.07 | 258.56 | 120 | 80 | 122 | 4.8 | 0 | 50 | 56 | 1 | 58.4
0 | 233 | 100 | 0 | 0 | 0 | 418.15 | 267.68 | 120 | 80 | 122 | 2.5 | 0 | 50 | 28 | 1 | 49.58
0 | 233 | 100 | 0 | 0 | 0 | 418.15 | 267.68 | 120 | 80 | 122 | 2.5 | 0 | 50 | 56 | 1 | 51.66
0 | 200 | 85 | 0 | 0 | 0 | 430.74 | 276.05 | 120 | 80 | 122 | 0 | 0 | 50 | 28 | 1 | 39.6
0 | 200 | 85 | 0 | 0 | 0 | 430.74 | 276.05 | 120 | 80 | 122 | 0 | 0 | 50 | 56 | 1 | 41.65
0 | 175 | 75 | 0 | 0 | 0 | 440.74 | 282.13 | 120 | 80 | 122 | 0 | 0 | 50 | 28 | 1 | 32.73
0 | 175 | 75 | 0 | 0 | 0 | 440.74 | 282.13 | 120 | 80 | 122 | 0 | 0 | 50 | 56 | 1 | 34.82
0 | 280 | 0 | 0 | 0 | 0 | 503.46 | 215.77 | 126 | 84 | 0 | 0 | 0 | 50 | 3 | 1 | 0
0 | 280 | 0 | 0 | 0 | 0 | 503.46 | 215.77 | 126 | 84 | 0 | 0 | 0 | 50 | 7 | 1 | 2.9
0 | 280 | 0 | 0 | 0 | 0 | 503.46 | 215.77 | 126 | 84 | 0 | 0 | 0 | 50 | 14 | 1 | 8.6
0 | 280 | 0 | 0 | 0 | 0 | 503.46 | 215.77 | 126 | 84 | 0 | 0 | 0 | 50 | 28 | 1 | 25.4
0 | 280 | 0 | 0 | 0 | 0 | 503.46 | 215.77 | 126 | 84 | 0 | 0 | 0 | 50 | 56 | 1 | 34.9
0 | 280 | 0 | 0 | 0 | 0 | 503.46 | 215.77 | 126 | 84 | 0 | 0 | 0 | 50 | 3 | 1 | 0
0 | 280 | 0 | 0 | 0 | 0 | 503.46 | 215.77 | 126 | 84 | 0 | 0 | 0 | 50 | 7 | 1 | 2.9
0 | 280 | 0 | 0 | 0 | 0 | 503.46 | 215.77 | 126 | 84 | 0 | 0 | 0 | 50 | 14 | 1 | 8.2
0 | 280 | 0 | 0 | 0 | 0 | 503.46 | 215.77 | 126 | 84 | 0 | 0 | 0 | 50 | 28 | 1 | 24.4
0 | 280 | 0 | 0 | 0 | 0 | 503.46 | 215.77 | 126 | 84 | 0 | 0 | 0 | 50 | 56 | 1 | 32.4
0 | 280 | 0 | 0 | 0 | 0 | 503.46 | 215.77 | 126 | 84 | 0 | 0 | 92400000 | 20 | 3 | 1 | 38.1
0 | 280 | 0 | 0 | 0 | 0 | 503.46 | 215.77 | 126 | 84 | 0 | 0 | 92400000 | 20 | 7 | 1 | 40.8
0 | 280 | 0 | 0 | 0 | 0 | 503.46 | 215.77 | 126 | 84 | 0 | 0 | 92400000 | 20 | 14 | 1 | 41.5
0 | 280 | 0 | 0 | 0 | 0 | 503.46 | 215.77 | 126 | 84 | 0 | 0 | 92400000 | 20 | 28 | 1 | 43.3
0 | 280 | 0 | 0 | 0 | 0 | 503.46 | 215.77 | 126 | 84 | 0 | 0 | 92400000 | 20 | 56 | 1 | 45.6
0 | 280 | 0 | 0 | 0 | 0 | 503.46 | 215.77 | 126 | 84 | 0 | 0 | 92400000 | 20 | 3 | 1 | 39.8
0 | 280 | 0 | 0 | 0 | 0 | 503.46 | 215.77 | 126 | 84 | 0 | 0 | 92400000 | 20 | 7 | 1 | 42.7
0 | 280 | 0 | 0 | 0 | 0 | 503.46 | 215.77 | 126 | 84 | 0 | 0 | 92400000 | 20 | 14 | 1 | 45.3
0 | 280 | 0 | 0 | 0 | 0 | 503.46 | 215.77 | 126 | 84 | 0 | 0 | 92400000 | 20 | 28 | 1 | 49.1
0 | 280 | 0 | 0 | 0 | 0 | 503.46 | 215.77 | 126 | 84 | 0 | 0 | 92400000 | 20 | 56 | 1 | 52.6
0 | 280 | 0 | 0 | 0 | 0 | 503.46 | 215.77 | 126 | 84 | 0 | 0 | 92400000 | 20 | 3 | 1 | 43.4
0 | 280 | 0 | 0 | 0 | 0 | 503.46 | 215.77 | 126 | 84 | 0 | 0 | 92400000 | 20 | 7 | 1 | 45.2
0 | 280 | 0 | 0 | 0 | 0 | 503.46 | 215.77 | 126 | 84 | 0 | 0 | 92400000 | 20 | 14 | 1 | 46.9
0 | 280 | 0 | 0 | 0 | 0 | 503.46 | 215.77 | 126 | 84 | 0 | 0 | 92400000 | 20 | 28 | 1 | 48.1
0 | 280 | 0 | 0 | 0 | 0 | 503.46 | 215.77 | 126 | 84 | 0 | 0 | 92400000 | 20 | 56 | 1 | 51.5
0 | 280 | 0 | 0 | 0 | 0 | 503.46 | 215.77 | 126 | 84 | 0 | 0 | 92400000 | 20 | 3 | 1 | 41.1
0 | 280 | 0 | 0 | 0 | 0 | 503.46 | 215.77 | 126 | 84 | 0 | 0 | 92400000 | 20 | 7 | 1 | 44.1
0 | 280 | 0 | 0 | 0 | 0 | 503.46 | 215.77 | 126 | 84 | 0 | 0 | 92400000 | 20 | 14 | 1 | 46
0 | 280 | 0 | 0 | 0 | 0 | 503.46 | 215.77 | 126 | 84 | 0 | 0 | 92400000 | 20 | 28 | 1 | 49.1
0 | 280 | 0 | 0 | 0 | 0 | 503.46 | 215.77 | 126 | 84 | 0 | 0 | 92400000 | 20 | 56 | 1 | 52.8
14 | 280 | 0 | 0 | 0 | 0 | 503.46 | 215.77 | 126 | 84 | 0 | 0 | 0 | 50 | 3 | 1 | 4.9
14 | 280 | 0 | 0 | 0 | 0 | 503.46 | 215.77 | 126 | 84 | 0 | 0 | 0 | 50 | 7 | 1 | 7.1
14 | 280 | 0 | 0 | 0 | 0 | 503.46 | 215.77 | 126 | 84 | 0 | 0 | 0 | 50 | 14 | 1 | 8.5
14 | 280 | 0 | 0 | 0 | 0 | 503.46 | 215.77 | 126 | 84 | 0 | 0 | 0 | 50 | 28 | 1 | 20.2
14 | 280 | 0 | 0 | 0 | 0 | 503.46 | 215.77 | 126 | 84 | 0 | 0 | 0 | 50 | 56 | 1 | 27.4
14 | 280 | 0 | 0 | 0 | 0 | 503.46 | 215.77 | 126 | 84 | 0 | 0 | 0 | 50 | 3 | 1 | 5.8
14 | 280 | 0 | 0 | 0 | 0 | 503.46 | 215.77 | 126 | 84 | 0 | 0 | 0 | 50 | 7 | 1 | 7.5
14 | 280 | 0 | 0 | 0 | 0 | 503.46 | 215.77 | 126 | 84 | 0 | 0 | 0 | 50 | 14 | 1 | 12.2
14 | 280 | 0 | 0 | 0 | 0 | 503.46 | 215.77 | 126 | 84 | 0 | 0 | 0 | 50 | 28 | 1 | 25.2
14 | 280 | 0 | 0 | 0 | 0 | 503.46 | 215.77 | 126 | 84 | 0 | 0 | 0 | 50 | 56 | 1 | 33.1
14 | 280 | 0 | 0 | 0 | 0 | 503.46 | 215.77 | 126 | 84 | 0 | 0 | 92400000 | 20 | 3 | 1 | 41
14 | 280 | 0 | 0 | 0 | 0 | 503.46 | 215.77 | 126 | 84 | 0 | 0 | 92400000 | 20 | 7 | 1 | 46.1
14 | 280 | 0 | 0 | 0 | 0 | 503.46 | 215.77 | 126 | 84 | 0 | 0 | 92400000 | 20 | 14 | 1 | 47.6
14 | 280 | 0 | 0 | 0 | 0 | 503.46 | 215.77 | 126 | 84 | 0 | 0 | 92400000 | 20 | 28 | 1 | 51
14 | 280 | 0 | 0 | 0 | 0 | 503.46 | 215.77 | 126 | 84 | 0 | 0 | 92400000 | 20 | 56 | 1 | 52.1
14 | 280 | 0 | 0 | 0 | 0 | 503.46 | 215.77 | 126 | 84 | 0 | 0 | 92400000 | 20 | 3 | 1 | 43.6
14 | 280 | 0 | 0 | 0 | 0 | 503.46 | 215.77 | 126 | 84 | 0 | 0 | 92400000 | 20 | 7 | 1 | 47.5
14 | 280 | 0 | 0 | 0 | 0 | 503.46 | 215.77 | 126 | 84 | 0 | 0 | 92400000 | 20 | 14 | 1 | 49.9
14 | 280 | 0 | 0 | 0 | 0 | 503.46 | 215.77 | 126 | 84 | 0 | 0 | 92400000 | 20 | 28 | 1 | 51.9
14 | 280 | 0 | 0 | 0 | 0 | 503.46 | 215.77 | 126 | 84 | 0 | 0 | 92400000 | 20 | 56 | 1 | 53.1
14 | 280 | 0 | 0 | 0 | 0 | 503.46 | 215.77 | 126 | 84 | 0 | 0 | 92400000 | 20 | 3 | 1 | 43.4
14 | 280 | 0 | 0 | 0 | 0 | 503.46 | 215.77 | 126 | 84 | 0 | 0 | 92400000 | 20 | 7 | 1 | 48.6
14 | 280 | 0 | 0 | 0 | 0 | 503.46 | 215.77 | 126 | 84 | 0 | 0 | 92400000 | 20 | 14 | 1 | 49.3
14 | 280 | 0 | 0 | 0 | 0 | 503.46 | 215.77 | 126 | 84 | 0 | 0 | 92400000 | 20 | 28 | 1 | 51.9
14 | 280 | 0 | 0 | 0 | 0 | 503.46 | 215.77 | 126 | 84 | 0 | 0 | 92400000 | 20 | 56 | 1 | 52.4
14 | 280 | 0 | 0 | 0 | 0 | 503.46 | 215.77 | 126 | 84 | 0 | 0 | 92400000 | 20 | 3 | 1 | 45.1
14 | 280 | 0 | 0 | 0 | 0 | 503.46 | 215.77 | 126 | 84 | 0 | 0 | 92400000 | 20 | 7 | 1 | 49.8
14 | 280 | 0 | 0 | 0 | 0 | 503.46 | 215.77 | 126 | 84 | 0 | 0 | 92400000 | 20 | 14 | 1 | 51.9
14 | 280 | 0 | 0 | 0 | 0 | 503.46 | 215.77 | 126 | 84 | 0 | 0 | 92400000 | 20 | 28 | 1 | 52.6
14 | 280 | 0 | 0 | 0 | 0 | 503.46 | 215.77 | 126 | 84 | 0 | 0 | 92400000 | 20 | 56 | 1 | 54.9
0 | 0 | 400 | 0 | 0 | 0 | 364.9 | 341.22 | 101.82 | 58.18 | 30 | 12 | 8400000 | 20 | 7 | 1 | 41.13
0 | 0 | 400 | 0 | 0 | 0 | 364.9 | 341.22 | 101.82 | 58.18 | 30 | 12 | 8400000 | 20 | 28 | 1 | 44.92
0 | 0 | 400 | 0 | 0 | 0 | 357.55 | 334.35 | 137.65 | 42.35 | 30 | 12 | 58800000 | 20 | 7 | 1 | 41.91
0 | 0 | 400 | 0 | 0 | 0 | 357.55 | 334.35 | 137.65 | 42.35 | 30 | 12 | 58800000 | 20 | 28 | 1 | 42.73
0 | 0 | 400 | 0 | 0 | 0 | 350.2 | 327.48 | 142.86 | 57.14 | 30 | 12 | 109200000 | 20 | 7 | 1 | 40.59
0 | 0 | 400 | 0 | 0 | 0 | 350.2 | 327.48 | 142.86 | 57.14 | 30 | 12 | 109200000 | 20 | 28 | 1 | 48.74
0 | 0 | 400 | 0 | 0 | 0 | 364.9 | 341.22 | 114.29 | 45.71 | 30 | 12 | 218400000 | 20 | 7 | 1 | 66.18
0 | 0 | 400 | 0 | 0 | 0 | 364.9 | 341.22 | 114.29 | 45.71 | 30 | 12 | 218400000 | 20 | 28 | 1 | 68.63
0 | 0 | 400 | 0 | 0 | 0 | 357.55 | 334.35 | 114.55 | 65.45 | 30 | 12 | 16800000 | 20 | 7 | 1 | 62
0 | 0 | 400 | 0 | 0 | 0 | 357.55 | 334.35 | 114.55 | 65.45 | 30 | 12 | 16800000 | 20 | 28 | 1 | 64.19
0 | 0 | 400 | 0 | 0 | 0 | 350.2 | 327.48 | 152.94 | 47.06 | 30 | 12 | 117600000 | 20 | 7 | 1 | 58.4
0 | 0 | 400 | 0 | 0 | 0 | 350.2 | 327.48 | 152.94 | 47.06 | 30 | 12 | 117600000 | 20 | 28 | 1 | 67.44
0 | 0 | 400 | 0 | 0 | 0 | 364.9 | 341.22 | 114.29 | 45.71 | 30 | 12 | 176400000 | 20 | 7 | 1 | 47.16
0 | 0 | 400 | 0 | 0 | 0 | 364.9 | 341.22 | 114.29 | 45.71 | 30 | 12 | 176400000 | 20 | 28 | 1 | 56.85
0 | 0 | 400 | 0 | 0 | 0 | 357.55 | 334.35 | 132 | 48 | 30 | 12 | 327600000 | 20 | 7 | 1 | 49.35
0 | 0 | 400 | 0 | 0 | 0 | 357.55 | 334.35 | 132 | 48 | 30 | 12 | 327600000 | 20 | 28 | 1 | 52.38
0 | 0 | 400 | 0 | 0 | 0 | 350.2 | 327.48 | 127.27 | 72.73 | 30 | 12 | 25200000 | 20 | 7 | 1 | 55.51
0 | 0 | 400 | 0 | 0 | 0 | 350.2 | 327.48 | 127.27 | 72.73 | 30 | 12 | 25200000 | 20 | 28 | 1 | 64.4
0 | 0 | 400 | 0 | 0 | 0 | 364.9 | 341.22 | 122.35 | 37.65 | 30 | 12 | 109200000 | 20 | 7 | 1 | 53.56
0 | 0 | 400 | 0 | 0 | 0 | 364.9 | 341.22 | 122.35 | 37.65 | 30 | 12 | 109200000 | 20 | 28 | 1 | 61.39
0 | 0 | 400 | 0 | 0 | 0 | 357.55 | 334.35 | 128.57 | 51.43 | 30 | 12 | 8400000 | 20 | 7 | 1 | 53.26
0 | 0 | 400 | 0 | 0 | 0 | 357.55 | 334.35 | 128.57 | 51.43 | 30 | 12 | 8400000 | 20 | 28 | 1 | 54.5
0 | 0 | 400 | 0 | 0 | 0 | 350.2 | 327.48 | 127.27 | 72.73 | 30 | 12 | 58800000 | 20 | 7 | 1 | 55.57
0 | 0 | 400 | 0 | 0 | 0 | 350.2 | 327.48 | 127.27 | 72.73 | 30 | 12 | 58800000 | 20 | 28 | 1 | 57.07
0 | 0 | 400 | 0 | 0 | 0 | 364.9 | 341.22 | 101.82 | 58.18 | 30 | 12 | 117600000 | 20 | 7 | 1 | 75.53
0 | 0 | 400 | 0 | 0 | 0 | 364.9 | 341.22 | 101.82 | 58.18 | 30 | 12 | 117600000 | 20 | 28 | 1 | 75.77
0 | 0 | 400 | 0 | 0 | 0 | 357.55 | 334.35 | 137.65 | 42.35 | 30 | 12 | 218400000 | 20 | 7 | 1 | 61.29
0 | 0 | 400 | 0 | 0 | 0 | 357.55 | 334.35 | 137.65 | 42.35 | 30 | 12 | 218400000 | 20 | 28 | 1 | 68.09
0 | 0 | 400 | 0 | 0 | 0 | 350.2 | 327.48 | 142.86 | 57.14 | 30 | 12 | 16800000 | 20 | 7 | 1 | 45.31
0 | 0 | 400 | 0 | 0 | 0 | 350.2 | 327.48 | 142.86 | 57.14 | 30 | 12 | 16800000 | 20 | 28 | 1 | 56.49
0 | 0 | 400 | 0 | 0 | 0 | 364.9 | 341.22 | 114.29 | 45.71 | 30 | 12 | 25200000 | 20 | 7 | 1 | 68.93
0 | 0 | 400 | 0 | 0 | 0 | 364.9 | 341.22 | 114.29 | 45.71 | 30 | 12 | 25200000 | 20 | 28 | 1 | 76.59
0 | 0 | 400 | 0 | 0 | 0 | 357.55 | 334.35 | 114.55 | 65.45 | 30 | 12 | 176400000 | 20 | 7 | 1 | 34.36
0 | 0 | 400 | 0 | 0 | 0 | 357.55 | 334.35 | 114.55 | 65.45 | 30 | 12 | 176400000 | 20 | 28 | 1 | 49.29
0 | 0 | 400 | 0 | 0 | 0 | 350.2 | 327.48 | 152.94 | 47.06 | 30 | 12 | 327600000 | 20 | 7 | 1 | 45.28
0 | 0 | 400 | 0 | 0 | 0 | 350.2 | 327.48 | 152.94 | 47.06 | 30 | 12 | 327600000 | 20 | 28 | 1 | 45.79
0 | 0 | 400 | 0 | 0 | 0 | 364.9 | 341.22 | 114.29 | 45.71 | 30 | 12 | 58800000 | 20 | 7 | 1 | 62.95
0 | 0 | 400 | 0 | 0 | 0 | 364.9 | 341.22 | 114.29 | 45.71 | 30 | 12 | 58800000 | 20 | 28 | 1 | 68.76
0 | 0 | 400 | 0 | 0 | 0 | 357.55 | 334.35 | 114.55 | 65.45 | 30 | 12 | 109200000 | 20 | 7 | 1 | 43.41
0 | 0 | 400 | 0 | 0 | 0 | 357.55 | 334.35 | 114.55 | 65.45 | 30 | 12 | 109200000 | 20 | 28 | 1 | 48.23
0 | 0 | 400 | 0 | 0 | 0 | 350.2 | 327.48 | 152.94 | 47.06 | 30 | 12 | 8400000 | 20 | 7 | 1 | 64.89
0 | 0 | 400 | 0 | 0 | 0 | 350.2 | 327.48 | 152.94 | 47.06 | 30 | 12 | 8400000 | 20 | 28 | 1 | 72.71
0 | 0 | 400 | 0 | 0 | 0 | 364.9 | 341.22 | 122.35 | 37.65 | 30 | 12 | 16800000 | 20 | 7 | 1 | 61.08
0 | 0 | 400 | 0 | 0 | 0 | 364.9 | 341.22 | 122.35 | 37.65 | 30 | 12 | 16800000 | 20 | 28 | 1 | 78.42
0 | 0 | 400 | 0 | 0 | 0 | 357.55 | 334.35 | 128.57 | 51.43 | 30 | 12 | 117600000 | 20 | 7 | 1 | 68.19
0 | 0 | 400 | 0 | 0 | 0 | 357.55 | 334.35 | 128.57 | 51.43 | 30 | 12 | 117600000 | 20 | 28 | 1 | 77.4
0 | 0 | 400 | 0 | 0 | 0 | 350.2 | 327.48 | 127.27 | 72.73 | 30 | 12 | 218400000 | 20 | 7 | 1 | 42.28
0 | 0 | 400 | 0 | 0 | 0 | 350.2 | 327.48 | 127.27 | 72.73 | 30 | 12 | 218400000 | 20 | 28 | 1 | 46.98
0 | 0 | 400 | 0 | 0 | 0 | 364.9 | 341.22 | 101.82 | 58.18 | 30 | 12 | 327600000 | 20 | 7 | 1 | 52.52
0 | 0 | 400 | 0 | 0 | 0 | 364.9 | 341.22 | 101.82 | 58.18 | 30 | 12 | 327600000 | 20 | 28 | 1 | 53.23
0 | 0 | 400 | 0 | 0 | 0 | 357.55 | 334.35 | 137.65 | 42.35 | 30 | 12 | 25200000 | 20 | 7 | 1 | 61.86
0 | 0 | 400 | 0 | 0 | 0 | 357.55 | 334.35 | 137.65 | 42.35 | 30 | 12 | 25200000 | 20 | 28 | 1 | 78.01
0 | 0 | 400 | 0 | 0 | 0 | 350.2 | 327.48 | 142.86 | 57.14 | 30 | 12 | 176400000 | 20 | 7 | 1 | 37.83
0 | 0 | 400 | 0 | 0 | 0 | 350.2 | 327.48 | 142.86 | 57.14 | 30 | 12 | 176400000 | 20 | 28 | 1 | 40.58